## Pretreatment - Drying
78.54
Figure 8: Effect of thermal pre-treatment (air) of NMC-111 cathode foils on adhesive strength and adhesive fracture area distribution; samples were dried in air for 15 minutes at room temperature, 80 °C, 140 °C, 310 °C or 350 °C; extended drying times at room temp. for 14 d and at 80 °C for 5 d; data points represent mean values with n = 7-8; error bars indicate min. and max.; error bars for ext. drying times omitted for better visibility
General info: Tensile adhesion strength (sigma) is calculated by Centrifugal Force divided by test stamps adhesive area (78.5400009155273 square-mm); Area Adhesive Fracture is calculated by image analysis of sample plate images; Area Total Fracture is calculated by image analysis of piston ("stamp") images
Test setup: Cathode samples NMC-111; Adhered with resin on support plate; Connected to piston with Duplocoll PSA tape; different pre-treatment time & temperature (in air) before adhesion to plate
| Sample | Pretreament Temp. | Drying time | Centrifugal Force | Min. Val. | Max. Val. | Effective Tens. Adh. Strength | Std. Dev. | Min. Val. | Max. Val. | Tens. Adh. Strength | Std. Dev. | Min. Val. | Max. Val. | Area Adh. Fracture | Std. Dev. | Min. Val. | Max. Val. | Rel. Area Adh. Fracture | Std. Dev. | Min. Val. | Max. Val. | Area Total Fracture | Std. Dev. | Min. Val. | Max. Val. | Area Coh. Fracture | Std. Dev. | Min. Val. | Max. Val.
|  | in °C |  | in N | in -N | in +N | in MPa | in Mpa | in -MPa | in +MPa | in MPa | in Mpa | in -MPa | in +MPa | in % | in % | in -% | in +% | [%] | [MPa] | [-MPa] | [+MPa] | [%] | [MPa] | [-MPa] | [+MPa] | [%] | [MPa] | [-MPa] | [+MPa]
| C1_TV030_Res-1 | 30 |  | 31.13368 |  |  | 0.4013866 |  |  |  | 0.3964053 |  |  |  | 78.991 |  |  |  | 79.9836 |  |  |  | 98.759 |  |  |  | 19.768
| C1_TV030_Res-5 | 30 |  | 28.1508 |  |  | 0.3609167 |  |  |  | 0.3584263 |  |  |  | 70.281 |  |  |  | 70.76931 |  |  |  | 99.31 |  |  |  | 29.029
| C1_TV030_Res-3 | 30 |  | 14.36334 |  |  | 0.185168 |  |  |  | 0.1828793 |  |  |  | 66.986 |  |  |  | 67.82431 |  |  |  | 98.764 |  |  |  | 31.778
| C1_TV030_Res-7 | 30 |  | 32.43703 |  |  | 0.4162049 |  |  |  | 0.4130001 |  |  |  | 82.708 |  |  |  | 83.34979 |  |  |  | 99.23 |  |  |  | 16.522
| C1_TV030_Res-2 | 30 |  | 15.57 |  |  | 0.2067896 |  |  |  | 0.198243 |  |  |  | 79.294 |  |  |  | 82.71251 |  |  |  | 95.867 |  |  |  | 16.573
| C1_TV030_Res-6 | 30 |  | 32.15292 |  |  | 0.4164245 |  |  |  | 0.4093827 |  |  |  | 82.176 |  |  |  | 83.5895 |  |  |  | 98.309 |  |  |  | 16.133
| C1_TV030_Res-4 | 30 |  | 16.55307 |  |  | 0.212346 |  |  |  | 0.2107598 |  |  |  | 77.436 |  |  |  | 78.0188 |  |  |  | 99.253 |  |  |  | 21.817
| C1_TV030_Res-8 | 30 |  | 10.29203 |  |  | 0.1425872 |  |  |  | 0.1310419 |  |  |  | 74.08 |  |  |  | 80.60673 |  |  |  | 91.903 |  |  |  | 17.823
| C1_TV030_Res | 30 | direct | 22.58161 | 12.28958 | 9.855418 | 0.2927279 | 0.1164731 | 0.1501407 | 0.1236966 | 0.2875173 | 0.117581 | 0.1564754 | 0.1254828 | 76.494 | 5.614931 | 9.508 | 6.214 | 78.35682 | 5.947504 | 10.53251 | 5.232681 | 97.674375 |  |  |  | 21.180375 | 6.047278 | 5.047375 | 10.597625
| C1_TV030_14d_Res-1 | 30 |  | 56.41197 |  |  | 0.7479282 |  |  |  | 0.7182578 |  |  |  | 56.562 |  |  |  | 58.8985 |  |  |  | 96.033 |  |  |  | 39.471
| C1_TV030_14d_Res-5 | 30 |  | 64.30176 |  |  | 0.8721966 |  |  |  | 0.8187135 |  |  |  | 39.311 |  |  |  | 41.87902 |  |  |  | 93.868 |  |  |  | 54.557
| C1_TV030_14d_Res-3 | 30 |  | 41.80661 |  |  | 0.6532054 |  |  |  | 0.532297 |  |  |  | 60.517 |  |  |  | 74.2631 |  |  |  | 81.49 |  |  |  | 20.973
| C1_TV030_14d_Res-7 | 30 |  | 43.32887 |  |  | 0.6854602 |  |  |  | 0.551679 |  |  |  | 48.357 |  |  |  | 60.0835 |  |  |  | 80.483 |  |  |  | 32.126
| C1_TV030_14d_Res-2 | 30 |  | 37.38615 |  |  | 0.7259523 |  |  |  | 0.4760142 |  |  |  | 42.352 |  |  |  | 64.58953 |  |  |  | 65.571 |  |  |  | 23.219
| C1_TV030_14d_Res-6 | 30 |  | 52.2979 |  |  | 0.6859822 |  |  |  | 0.665876 |  |  |  | 53.194 |  |  |  | 54.80019 |  |  |  | 97.069 |  |  |  | 43.875
| C1_TV030_14d_Res-4 | 30 |  | 45.14805 |  |  | 0.7111383 |  |  |  | 0.5748415 |  |  |  | 47.292 |  |  |  | 58.50508 |  |  |  | 80.834 |  |  |  | 33.542
| C1_TV030_14d_Res-8 | 30 |  | 37.38615 |  |  | 0.5082092 |  |  |  | 0.4760142 |  |  |  | 51.359 |  |  |  | 54.83265 |  |  |  | 93.665 |  |  |  | 42.306
| C1_TV030_14d_Res | 30 | 14 d | 47.25843 | 9.87228 | 17.04332 | 0.698759 | 0.1014997 | 0.1905498 | 0.1734375 | 0.6017116 | 0.1221435 | 0.1256975 | 0.2170018 | 49.868 | 7.054437 | 10.557 | 10.649 | 58.48145 | 9.193291 | 16.60243 | 15.78165 | 86.126625 |  |  |  | 36.258625 | 11.1347 | 15.285625 | 18.298375
| C1_TV080_Res-1 | 80 |  | 35.86919 |  |  | 0.4666486 |  |  |  | 0.4566996 |  |  |  | 78.006 |  |  |  | 79.70532 |  |  |  | 97.868 |  |  |  | 19.862
| C1_TV080_Res-5 | 80 |  | 35.83308 |  |  | 0.4661408 |  |  |  | 0.4562399 |  |  |  | 71.171 |  |  |  | 72.71548 |  |  |  | 97.876 |  |  |  | 26.705
| C1_TV080_Res-3 | 80 |  | 36.66357 |  |  | 0.4726512 |  |  |  | 0.4668139 |  |  |  | 95.122 |  |  |  | 96.31145 |  |  |  | 98.765 |  |  |  | 3.643
| C1_TV080_Res-7 | 80 |  | 24.52965 |  |  | 0.3159124 |  |  |  | 0.3123204 |  |  |  | 94.939 |  |  |  | 96.03087 |  |  |  | 98.863 |  |  |  | 3.924
| C1_TV080_Res-2 | 80 |  | 18.35311 |  |  | 0.2826881 |  |  |  | 0.2336785 |  |  |  | 57.899 |  |  |  | 70.04222 |  |  |  | 82.663 |  |  |  | 24.764
| C1_TV080_Res-6 | 80 |  | 37.29268 |  |  | 0.4820745 |  |  |  | 0.4748241 |  |  |  | 91.239 |  |  |  | 92.63219 |  |  |  | 98.496 |  |  |  | 7.257
| C1_TV080_Res-4 | 80 |  | 29.10375 |  |  | 0.3728376 |  |  |  | 0.3705596 |  |  |  | 97.834 |  |  |  | 98.43544 |  |  |  | 99.389 |  |  |  | 1.555
| C1_TV080_Res-8 | 80 |  | 27.69313 |  |  | 0.4099084 |  |  |  | 0.3525991 |  |  |  | 82.479 |  |  |  | 95.88463 |  |  |  | 86.019 |  |  |  | 3.54
| C1_TV080_Res | 80 | 15 min | 30.66727 | 12.31416 | 6.625412 | 0.4086077 | 0.07737393 | 0.1259195 | 0.07346678 | 0.3904669 | 0.08797533 | 0.1567884 | 0.08435718 | 83.586125 | 13.98908 | 25.687125 | 14.247875 | 87.7197 | 11.65191 | 17.67748 | 10.71574 | 94.992375 |  |  |  | 11.40625 | 10.53141 | 9.85125 | 15.29875
| C1_TV080_Res_5d-1 | 80 |  | 66.53614 |  |  | 1.025906 |  |  |  | 0.8471625 |  |  |  | 78.36 |  |  |  | 94.89325 |  |  |  | 82.577 |  |  |  | 4.217
| C1_TV080_Res_5d-5 | 80 |  | 79.75405 |  |  | 1.056173 |  |  |  | 1.015458 |  |  |  | 89.434 |  |  |  | 93.01992 |  |  |  | 96.145 |  |  |  | 6.711
| C1_TV080_Res_5d-3 | 80 |  | 75.18893 |  |  | 1.077083 |  |  |  | 0.9573329 |  |  |  | 49.268 |  |  |  | 55.4308 |  |  |  | 88.882 |  |  |  | 39.614
| C1_TV080_Res_5d-7 | 80 |  | 75.77969 |  |  | 0.968331 |  |  |  | 0.9648547 |  |  |  | 87.224 |  |  |  | 87.53826 |  |  |  | 99.641 |  |  |  | 12.417
| C1_TV080_Res_5d-2 | 80 |  | 47.76757 |  |  | 0.7077456 |  |  |  | 0.6081941 |  |  |  | 81.243 |  |  |  | 94.54116 |  |  |  | 85.934 |  |  |  | 4.691
| C1_TV080_Res_5d-6 | 80 |  | 79.75405 |  |  | 1.065471 |  |  |  | 1.015458 |  |  |  | 51.046 |  |  |  | 53.56011 |  |  |  | 95.306 |  |  |  | 44.26
| C1_TV080_Res_5d-4 | 80 |  | 66.53614 |  |  | 1.028022 |  |  |  | 0.8471625 |  |  |  | 67.399 |  |  |  | 81.78795 |  |  |  | 82.407 |  |  |  | 15.008
| C1_TV080_Res_5d-8 | 80 |  | 79.75405 |  |  | 1.069871 |  |  |  | 1.015458 |  |  |  | 87.919 |  |  |  | 92.63017 |  |  |  | 94.914 |  |  |  | 6.995
| C1_TV080_Res_5d | 80 | 5 d | 71.38383 | 23.61626 | 8.370224 | 0.9998255 | 0.123136 | 0.2920798 | 0.07725753 | 0.908885 | 0.1401975 | 0.3006909 | 0.1065728 | 73.986625 | 16.30259 | 24.718625 | 15.447375 | 81.6752 | 17.33114 | 28.11509 | 13.21805 | 90.72575 |  |  |  | 16.739125 | 16.03482 | 12.522125 | 27.520875
| C1_TV140_Res-1 | 140 |  | 98.39671 |  |  | 1.302135 |  |  |  | 1.252823 |  |  |  | 48.456 |  |  |  | 50.36326 |  |  |  | 96.213 |  |  |  | 47.757
| C1_TV140_Res-5 | 140 |  | 105.7466 |  |  | 1.352369 |  |  |  | 1.346405 |  |  |  | 38.595 |  |  |  | 38.76596 |  |  |  | 99.559 |  |  |  | 60.964
| C1_TV140_Res-3 | 140 |  | 90.31255 |  |  | 1.188286 |  |  |  | 1.149892 |  |  |  | 55.93 |  |  |  | 57.79744 |  |  |  | 96.769 |  |  |  | 40.839
| C1_TV140_Res-7 | 140 |  | 81.2752 |  |  | 1.165055 |  |  |  | 1.034826 |  |  |  | 56.262 |  |  |  | 63.34242 |  |  |  | 88.822 |  |  |  | 32.56
| C1_TV140_Res-2 | 140 |  | 88.56232 |  |  | 1.197188 |  |  |  | 1.127608 |  |  |  | 50.693 |  |  |  | 53.82108 |  |  |  | 94.188 |  |  |  | 43.495
| C1_TV140_Res-6 | 140 |  | 85.68545 |  |  | 1.144903 |  |  |  | 1.090978 |  |  |  | 51.787 |  |  |  | 54.34673 |  |  |  | 95.29 |  |  |  | 43.503
| C1_TV140_Res-4 | 140 |  | 86.98303 |  |  | 1.128168 |  |  |  | 1.1075 |  |  |  | 62.148 |  |  |  | 63.3078 |  |  |  | 98.168 |  |  |  | 36.02
| C1_TV140_Res-8 | 140 |  | 90.31255 |  |  | 1.156612 |  |  |  | 1.149892 |  |  |  | 65.817 |  |  |  | 66.20163 |  |  |  | 99.419 |  |  |  | 33.602
| C1_TV140_Res | 140 | 15 min | 90.90931 | 9.634108 | 14.83734 | 1.20434 | 0.08012611 | 0.07617182 | 0.1480292 | 1.157491 | 0.09838334 | 0.122665 | 0.1889144 | 53.711 | 8.435371 | 15.116 | 12.106 | 55.99329 | 8.871179 | 17.22733 | 10.20834 | 96.0535 |  |  |  | 42.3425 | 9.204659 | 9.7825 | 18.6215
| C1_TV310_Res-1 | 310 |  | 82.49511 |  |  | 1.102645 |  |  |  | 1.050358 |  |  |  | 44.998 |  |  |  | 47.23803 |  |  |  | 95.258 |  |  |  | 50.26
| C1_TV310_Res-5 | 310 |  | 63.96977 |  |  | 0.9350628 |  |  |  | 0.8144865 |  |  |  | 44.319 |  |  |  | 50.87997 |  |  |  | 87.105 |  |  |  | 42.786
| C1_TV310_Res-3 | 310 |  | 82.45036 |  |  | 1.075096 |  |  |  | 1.049788 |  |  |  | 53.576 |  |  |  | 54.86758 |  |  |  | 97.646 |  |  |  | 44.07
| C1_TV310_Res-7 | 310 |  | 82.45036 |  |  | 1.059418 |  |  |  | 1.049788 |  |  |  | 43.872 |  |  |  | 44.27445 |  |  |  | 99.091 |  |  |  | 55.219
| C1_TV310_Res-2 | 310 |  | 59.68893 |  |  | 0.771923 |  |  |  | 0.7599813 |  |  |  | 45.046 |  |  |  | 45.75381 |  |  |  | 98.453 |  |  |  | 53.407 |  |  |  | Corrupted Data for Area; Discard
| C1_TV310_Res-6 | 310 |  | 91.38758 |  |  | 1.178464 |  |  |  | 1.16358 |  |  |  | 26.456 |  |  |  | 26.79441 |  |  |  | 98.737 |  |  |  | 72.281
| C1_TV310_Res-4 | 310 |  | 57.91739 |  |  | 0.796072 |  |  |  | 0.7374254 |  |  |  | 24.754 |  |  |  | 26.72266 |  |  |  | 92.633 |  |  |  | 67.879
| C1_TV310_Res-8 | 310 |  | 79.04903 |  |  | 1.068168 |  |  |  | 1.006481 |  |  |  | 39.596 |  |  |  | 42.02282 |  |  |  | 94.225 |  |  |  | 54.629
| C1_TV310_Res | 310 | 15 min | 74.92607 | 17.00867 | 16.46151 | 1.030704 | 0.1260996 | 0.2346317 | 0.1477603 | 0.9539861 | 0.1596091 | 0.2165607 | 0.209594 | 39.653 | 10.47326 | 14.899 | 13.923 | 41.82856 | 11.11636 | 15.1059 | 13.03902 | 94.95643 |  |  |  | 55.30343 | 11.21871 | 12.51743 | 16.97757
| C1_TV350_Res-1 | 350 |  | 49.72757 |  |  | 0.6752228 |  |  |  | 0.6331496 |  |  |  | 36.53 |  |  |  | 38.95744 |  |  |  | 93.769 |  |  |  | 57.239
| C1_TV350_Res-5 | 350 |  | 77.46882 |  |  | 0.9979475 |  |  |  | 0.9863613 |  |  |  | 50.439 |  |  |  | 51.03148 |  |  |  | 98.839 |  |  |  | 48.4
| C1_TV350_Res-3 | 350 |  | 57.73983 |  |  | 0.7527411 |  |  |  | 0.7351646 |  |  |  | 67.333 |  |  |  | 68.94281 |  |  |  | 97.665 |  |  |  | 30.332
| C1_TV350_Res-7 | 350 |  | 38.14703 |  |  | 0.6005886 |  |  |  | 0.485702 |  |  |  | 56.238 |  |  |  | 69.54038 |  |  |  | 80.871 |  |  |  | 24.633
| C1_TV350_Res-2 | 350 |  | 77.46882 |  |  | 0.9993732 |  |  |  | 0.9863613 |  |  |  | 42.286 |  |  |  | 42.84383 |  |  |  | 98.698 |  |  |  | 56.412
| C1_TV350_Res-6 | 350 |  | 69.8279 |  |  | 0.9064973 |  |  |  | 0.8890744 |  |  |  | 63.89 |  |  |  | 65.14203 |  |  |  | 98.078 |  |  |  | 34.188
| C1_TV350_Res-4 | 350 |  | 25.56958 |  |  | 0.363228 |  |  |  | 0.3255612 |  |  |  | 36.882 |  |  |  | 41.14917 |  |  |  | 89.63 |  |  |  | 52.748
| C1_TV350_Res-8 | 350 |  | 42.60643 |  |  | 0.6547033 |  |  |  | 0.5424806 |  |  |  | 53.031 |  |  |  | 64.0015 |  |  |  | 82.859 |  |  |  | 29.828
| C1_TV350_Res | 350 | 15 min | 54.8195 | 29.24992 | 22.64932 | 0.7437877 | 0.2185813 | 0.3805597 | 0.2555855 | 0.6979819 | 0.2438876 | 0.3724207 | 0.2883794 | 50.828625 | 11.6447 | 14.298625 | 16.504375 | 55.20108 | 13.10463 | 16.24364 | 14.3393 | 92.551125 |  |  |  | 41.7225 | 13.32418 | 17.0895 | 15.5165
| C1_TV350_rep_Res_1 | 350 |  | 50.74483 |  |  | 0.6723993 |  |  |  | 0.6461018 |  |  |  | 39.999 |  |  |  | 41.62703 |  |  |  | 96.089 |  |  |  | 56.09
| C1_TV350_rep_Res_5 | 350 |  | 57.18626 |  |  | 0.7481826 |  |  |  | 0.7281163 |  |  |  | 40.533 |  |  |  | 41.65005 |  |  |  | 97.318 |  |  |  | 56.785
| C1_TV350_rep_Res_3 | 350 |  | 44.03011 |  |  | 0.5911211 |  |  |  | 0.5606074 |  |  |  | 47.61 |  |  |  | 50.2014 |  |  |  | 94.838 |  |  |  | 47.228
| C1_TV350_rep_Res_7 | 350 |  | 34.41288 |  |  | 0.5302065 |  |  |  | 0.4381573 |  |  |  | 20.789 |  |  |  | 25.1564 |  |  |  | 82.639 |  |  |  | 61.85
| C1_TV350_rep_Res_2 | 350 |  | 32.07068 |  |  | 0.440972 |  |  |  | 0.4083357 |  |  |  | 17.801 |  |  |  | 19.22375 |  |  |  | 92.599 |  |  |  | 74.798
| C1_TV350_rep_Res_6 | 350 |  | 40.2277 |  |  | 0.5589987 |  |  |  | 0.5121937 |  |  |  | 36.742 |  |  |  | 40.09953 |  |  |  | 91.627 |  |  |  | 54.885
| C1_TV350_rep_Res_4 | 350 |  | 27.57659 |  |  | 0.353448 |  |  |  | 0.3511152 |  |  |  | 35.188 |  |  |  | 35.42178 |  |  |  | 99.34 |  |  |  | 64.152
| C1_TV350_rep_Res_8 | 350 |  | 77.74226 |  |  | 1.012575 |  |  |  | 0.9898429 |  |  |  | 40.547 |  |  |  | 41.47819 |  |  |  | 97.755 |  |  |  | 57.208
| C1_TV350_rep_Res | 350 | 15 min | 45.49891 | 17.92232 | 32.24335 | 0.6134879 | 0.2030734 | 0.2600399 | 0.3990873 | 0.5793088 | 0.207442 | 0.2281936 | 0.4105341 | 34.901125 | 10.32428 | 17.100125 | 12.708875 | 36.85727 | 10.03967 | 17.63352 | 13.34413 | 94.025625 |  |  |  | 59.1245 | 8.073035 | 11.8965 | 15.6735
Figure 8: