## Sheet1
Stability of PLTs over several activation cycles
cycles | BP-2TA | Py-2TA | PyCN-2TA
1 | 1 | 1 | 1
2 | 1.0052 | 1.00112 | 0.84655
3 | 1.01455 | 0.99775 | 0.7489
4 | 1.01247 | 0.99326 | 0.66999
5 | 1.01871 | 0.98952 | 0.6118
6 | 1.03326 | 0.98877 | 0.556
7 | 1.03742 | 0.98091 | 0.51415
8 | 1.0395 | 0.97754 | 0.47708
9 | 1.04678 | 0.97118 | 0.44759
10 | 1.0499 | 0.96707 | 0.41889
11 | 1.05198 | 0.96108 | 0.39259
12 | 1.05613 | 0.95621 | 0.37067
13 | 1.05717 | 0.9506 | 0.35393
14 | 1.05405 | 0.94311 | 0.33838
15 | 1.05925 | 0.93563 | 0.32523
16 | 1.06133 | 0.92852 | 0.30849
17 | 1.05094 | 0.92253 | 0.29534
18 | 1.05301 | 0.91579 | 0.28458
19 | 1.05821 | 0.90906 | 0.27342
20 | 1.0499 | 0.90157 | 0.26146
21 | 1.04886 | 0.89259 | 0.25468
22 | 1.04158 | 0.88623 | 0.24312
23 | 1.04262 | 0.87912 | 0.23635
24 | 1.02703 | 0.87051 | 0.22718
25 | 1.02079 | 0.86302 | 0.22041
26 | 1.01871 | 0.85778 | 0.21244
27 | 1.01455 | 0.84993 | 0.20765
28 | 1.00832 | 0.84394 | 0.19849
29 | 1 | 0.8372 | 0.1941
30 | 0.98545 | 0.82822 | 0.18932
31 | 0.9896 | 0.81961 | 0.18175
32 | 0.98025 | 0.814 | 0.17617
33 | 0.96466 | 0.80726 | 0.17338
34 | 0.96258 | 0.7994 | 0.16421
35 | 0.95842 | 0.79528 | 0.16261
36 | 0.94699 | 0.78593 | 0.15943
37 | 0.94802 | 0.7762 | 0.15863
38 | 0.93035 | 0.77208 | 0.15305
39 | 0.93035 | 0.7646 | 0.14986
40 | 0.92204 | 0.75898 | 0.14348
41 | 0.91164 | 0.75112 | 0.14229
42 | 0.90541 | 0.74626 | 0.1391
43 | 0.89397 | 0.73952 | 0.1383
44 | 0.88669 | 0.73129 | 0.13511
45 | 0.87734 | 0.72642 | 0.13193
46 | 0.86694 | 0.71969 | 0.13113
47 | 0.85343 | 0.71295 | 0.12475
48 | 0.85239 | 0.70846 | 0.12635
49 | 0.83576 | 0.70247 | 0.12316
50 | 0.82744 | 0.69873 | 0.12077
51 | 0.82121 | 0.69012 | 0.11798
52 | 0.81081 | 0.686 | 0.11798
53 | 0.79002 | 0.68301 | 0.11399
54 | 0.7921 | 0.6759 | 0.11638
55 | 0.77859 | 0.66916 | 0.11319
56 | 0.77027 | 0.66579 | 0.11279
57 | 0.76195 | 0.6613 | 0.10961
58 | 0.74636 | 0.65494 | 0.10921
59 | 0.74532 | 0.6512 | 0.10642
60 | 0.73285 | 0.64409 | 0.10721
61 | 0.72141 | 0.6381 | 0.10482
62 | 0.7183 | 0.63548 | 0.10522
63 | 0.70062 | 0.63061 | 0.10243
64 | 0.69127 | 0.62874 | 0.10044
65 | 0.69023 | 0.625 | 0.10124
66 | 0.68711 | 0.62313 | 0.10203
67 | 0.67775 | 0.61789 | 0.10124
68 | 0.67152 | 0.61564 | 0.10124
69 | 0.65489 | 0.61003 | 0.09805
70 | 0.65385 | 0.60778 | 0.09765
71 | 0.65073 | 0.60329 | 0.09685
72 | 0.64033 | 0.60142 | 0.09924
73 | 0.6341 | 0.59805 | 0.10044
74 | 0.6185 | 0.59394 | 0.09805
75 | 0.61746 | 0.59169 | 0.09566
76 | 0.60915 | 0.58832 | 0.09924
77 | 0.60603 | 0.58608 | 0.09486
78 | 0.59563 | 0.58234 | 0.09486
79 | 0.58836 | 0.57747 | 0.09645
80 | 0.58212 | 0.57485 | 0.09486
81 | 0.57796 | 0.57335 | 0.09446
82 | 0.56757 | 0.57036 | 0.09127
83 | 0.56237 | 0.56587 | 0.09366
84 | 0.55613 | 0.56362 | 0.09326
85 | 0.54678 | 0.55988 | 0.09287
86 | 0.54158 | 0.55726 | 0.09287
87 | 0.53638 | 0.55464 | 0.09247
88 | 0.52495 | 0.55165 | 0.09406
89 | 0.52183 | 0.5494 | 0.09047
90 | 0.50728 | 0.54491 | 0.08848
91 | 0.50416 | 0.54641 | 0.09087
92 | 0.49584 | 0.54154 | 0.08609
93 | 0.48857 | 0.53668 | 0.08729
94 | 0.48753 | 0.53406 | 0.08848
95 | 0.48441 | 0.53219 | 0.08489
96 | 0.47505 | 0.52994 | 0.08529
97 | 0.47505 | 0.52807 | 0.0833
98 | 0.46778 | 0.52545 | 0.08649
99 | 0.46674 | 0.5247 | 0.0821
100 | 0.4605 | 0.52283 | 0.08171