## PSD1
Sieve analysis of crushing product after drying
Values gained by sieve analysis of the crushed material after drying. Sieve analysis performed with EML 450 sieve machine (Haver & Boecker OHG; Oelde, Germany)
The black mass yield was calculated by:
with
mBM | = | Mass of black mass (size fraction < 1 mm)
mCell | = | Original cell mass
Cumulative distribution Q3(x)
Crusher grid size in mm
| 10 | 20 | 30
xo in mm | Q3(x) in % - Average values |  |  |  | 0.1 | 0
1 | 47.56919 | 41.06447 | 37.88737 |  | 0.5 | 0
2 | 59.06311 | 50.7546 | 47.13949 |  | 1 | 0
4 | 71.02018 | 56.75559 | 52.0455 |  | 2 | 0
8 | 96.17332 | 79.26487 | 65.80621 |  | 3 | 0
10 | 97.91061 | 87.39472 | 73.25705 |  | 4 | 0
12.5 | 99.45349 | 94.96723 | 82.99006 |  | 5 | 0
16 | 99.80128 | 96.97816 | 88.91739 |  | 6 | 0
20 | 99.95928 | 99.37679 | 95.01125 |  | 8 | 0
25 | 99.96691 | 99.71614 | 96.68927 |  | 10 | 0
30 | 99.98641 | 99.90216 | 97.52287 |  | 20 | 0
45 | 99.9963 | 99.99374 | 99.87 |  | 30 | 0
x90 in mm | 7.011284 | 10.84062 | 16.63688 |  | 40 | 0
x50 in mm | - | 2.043241 | 3.186095 |  | 50 | 0
YBM in % | 41.33228 | 36.66963 | 34.05716
Error bars
| 10 | 20 | 30
xo in mm | Q3(x) in % - dMin
1 | 2.534598 | 2.032287 | 2.089091
2 | 3.947064 | 3.566299 | 3.186093
4 | 4.366528 | 3.533228 | 3.333577
8 | 3.643754 | 2.568703 | 2.649175
10 | 2.38506 | 2.941612 | 2.215239
12.5 | 0.5637359 | 2.284709 | 2.176776
16 | 0.2587647 | 1.930998 | 1.513792
20 | 0.09875954 | 0.9118083 | 1.577346
25 | 0.08964995 | 0.4536034 | 1.103047
30 | 0.06964024 | 0.2971606 | 1.334275
45 | 0.02959182 | 0.07038606 | 0.5971581
x90 in mm | 0.366713 | 0.8679889 | 2.021036
x50 in mm | - | 0.5533523 | 1.248629
YBM in % | 1.660584 | 1.873773 | 1.89342
| 10 | 20 | 30
xo in mm | Q3(x) in % - dMax
1 | 3.632355 | 3.822498 | 2.448715
2 | 3.434698 | 4.56951 | 3.505136
4 | 4.773544 | 4.384219 | 3.475166
8 | 1.917703 | 2.963498 | 2.705015
10 | 1.171289 | 2.7131 | 3.223516
12.5 | 0.3301927 | 2.481774 | 3.939332
16 | 0.1987224 | 1.839812 | 3.091367
20 | 0.04071826 | 0.5131026 | 1.523674
25 | 0.03309051 | 0.267344 | 1.383864
30 | 0.01358675 | 0.09783606 | 1.119561
45 | 0.003698977 | 0.006259072 | 0.1299962
x90 in mm | 0.597685 | 0.8444596 | 1.008531
x50 in mm | - | 0.8887014 | 1.170588
YBM in % | 1.661632 | 3.028743 | 1.96429
Density distribution q3(x)
Crusher grid size in mm
| 10 | 20 | 30
xm in mm | q3(x) in %/mm - Average values |  |  | 0.1 | 0
0.5 | 47.56919 | 41.06447 | 37.88737 | 0.5 | 0
1.5 | 11.49392 | 9.690137 | 9.252119 | 1 | 0
3 | 5.978534 | 3.000494 | 2.453002 | 2 | 0
6 | 6.288287 | 5.627319 | 3.440178 | 3 | 0
9 | 0.8686442 | 4.064928 | 3.725424 | 4 | 0
11.25 | 0.6171522 | 3.029004 | 3.893203 | 5 | 0
14.25 | 0.09936712 | 0.574549 | 1.693523 | 6 | 0
18 | 0.03950105 | 0.5996593 | 1.523465 | 8 | 0
22.5 | 0.001525549 | 0.06786955 | 0.3356037 | 10 | 0
27.5 | 0.003900751 | 0.03720473 | 0.166721 | 20 | 0
37.5 | 0.000659185 | 0.006105133 | 0.1564753
Error bars |  |  |  | 50 | 0
| 10 | 20 | 30
xm in mm | q3(x) in %/mm - dMin
0.5 | 2.534598 | 2.032287 | 2.089091
1.5 | 1.412465 | 1.646552 | 1.097002
3 | 0.6920915 | 0.5664959 | 0.2461126
6 | 0.9164221 | 0.7906255 | 0.4222714
9 | 0.3732067 | 0.8737933 | 0.7137025
11.25 | 0.3394833 | 0.801088 | 0.3471972
14.25 | 0.05118325 | 0.2177973 | 0.2422757
18 | 0.03950105 | 0.3632527 | 0.5765575
22.5 | 0.001525549 | 0.04915173 | 0.1240335
27.5 | 0.003900751 | 0.03390159 | 0.05873198
37.5 | 0.000659185 | 0.006105133 | 0.06779567
| 10 | 20 | 30
xm in mm | q3(x) in %/mm - dMax
0.5 | 3.632355 | 3.822498 | 2.448715
1.5 | 0.7384601 | 0.972417 | 1.056421
3 | 0.6694228 | 0.3847332 | 0.3253792
6 | 0.5670734 | 1.125405 | 0.3474523
9 | 0.6293473 | 0.7835736 | 0.5416005
11.25 | 0.7285295 | 0.5164407 | 0.2863266
14.25 | 0.08713462 | 0.429995 | 0.2143874
18 | 0.05697326 | 0.5227277 | 0.5197253
22.5 | 0.007732638 | 0.09164099 | 0.2265843
27.5 | 0.01283658 | 0.07095653 | 0.08941101
37.5 | 0.002669895 | 0.02022798 | 0.09360225
Note on C29: Christian Wilke: One sample had more than 50% < 1 mm
Note on B32: Christian Wilke: Based on the minimum and maximum values of 3 measurements
Note on B107: Christian Wilke: Based on the minimum and maximum values of 3 measurements

## PSD2
Sieve analysis of mill product
Values gained by sieve analysis of the crushed material after drying. Sieve analysis performed with EML 450 sieve machine (Haver & Boecker OHG; Oelde, Germany)
The black mass yield was calculated by:
with
mBM | = | Mass of black mass (size fraction < 1 mm)
mCell | = | Original cell mass
Cumulative distribution Q3(x)
Crusher discharge grid size in mm - Impact mill speed in rpm
| 10-1500 | 10-1750 | 10-2000 | 20-1250 | 20-1500 | 20-1750 | 20-2000 | 20-2250 | 30-1500 | 30-1750 | 30-2000
xo in mm | Q3(x) in % - Average values | [11 empty] | 0.1 | 0
0.5 | 50.32438 | 53.92168 | 63.91898 | 51.6038 | 56.32727 | 56.04474 | 66.98872 | 67.27803 | 54.19002 | 59.10437 | 64.32587 |  | 0.5 | 0
1 | 53.46118 | 58.51377 | 70.29937 | 53.58162 | 58.72779 | 60.04821 | 72.81713 | 73.72205 | 57.28619 | 63.52712 | 70.06023 |  | 1 | 0
2 | 66.13492 | 73.7237 | 82.44701 | 59.2463 | 66.23875 | 72.01335 | 83.65647 | 83.47949 | 65.12701 | 73.96944 | 80.79975 |  | 2 | 0
4 | 91.85 | 94.04433 | 94.84058 | 76.85404 | 86.57949 | 88.77909 | 92.7926 | 90.51142 | 81.80691 | 85.69858 | 88.98409 |  | 3 | 0
8 | 99.02322 | 98.62119 | 99.25072 | 94.8462 | 95.90272 | 96.15788 | 96.34891 | 94.73964 | 90.73701 | 89.09767 | 91.7074 |  | 4 | 0
10 | 99.22859 | 98.87032 | 99.49155 | 96.24536 | 96.90268 | 97.1417 | 97.09485 | 95.64582 | 91.75242 | 89.75044 | 92.36985 |  | 5 | 0
12.5 | 99.84438 | 99.22491 | 99.80077 | 98.45707 | 98.77481 | 98.85851 | 98.30666 | 98.52961 | 93.98809 | 90.94658 | 93.67158 |  | 6 | 0
16 | 99.9581 | 99.4321 | 100 | 99.44142 | 99.61493 | 99.531 | 98.85301 | 99.50191 | 95.01009 | 91.59881 | 94.28766 |  | 8 | 0
20 | 100 | 99.82144 |  | 100 | 100 | 100 | 100 | 100 | 97.34153 | 92.66142 | 95.44098 |  | 10 | 0
25 |  | 99.88957 | [6 empty] | 97.90547 | 93.04659 | 95.75129 |  | 20 | 0
30 |  | 99.96546 | [6 empty] | 98.33163 | 93.22384 | 95.9518
45 |  | 100 | [6 empty] | 100 | 100 | 100 |  | 30 | 0
x90 in mm | 3.854387 | 3.600262 | 3.214454 | 6.374418 | 5.280174 | 4.631731 | 3.396828 | 4.047751 | 7.944345 | 10.50237 | 6.994141 |  | 40 | 0
x50 in mm | - | - | - | - | - | - | - | - | - | - | - |  | 50 | 0
YBM in % | 13.26636 | 15.19543 | 15.93072 | 16.04692 | 18.30093 | 17.13264 | 20.34191 | 20.19986 | 17.8085 | 18.95616 | 20.96396
Error bars
| 10-1500 | 10-1750 | 10-2000 | 20-1250 | 20-1500 | 20-1750 | 20-2000 | 20-2250 | 30-1500 | 30-1750 | 30-2000
xo in mm | Q3(x) in % - dMin
0.5 | 1.177312 | 2.526375 | 1.563166 | 1.058016 | 1.839993 | 2.594152 | 2.817505 | 2.872916 | 0.8471436 | 2.567728 | 4.282369
1 | 1.333327 | 2.553687 | 1.133438 | 0.9891421 | 1.971425 | 2.627775 | 2.266805 | 2.089795 | 0.8080237 | 2.616398 | 3.756049
2 | 1.43749 | 1.555896 | 1.206467 | 1.052747 | 1.933294 | 2.566111 | 1.162155 | 1.719408 | 1.061152 | 1.813405 | 4.537518
4 | 1.36697 | 0.3647918 | 1.211394 | 2.450818 | 2.506758 | 0.9566445 | 1.886465 | 1.638922 | 1.606482 | 0.5345568 | 4.503741
8 | 0.0904181 | 0.2444032 | 0.2424835 | 1.023622 | 0.1645425 | 0.06243062 | 1.918898 | 1.049051 | 1.431358 | 0.3919414 | 3.809308
10 | 0.07839321 | 0.2517749 | 0.1303085 | 0.8743892 | 0.1197621 | 0.1630813 | 1.820406 | 0.7916726 | 1.229867 | 0.4408304 | 3.757144
12.5 | 0.3112468 | 0.2091967 | 0.221005 | 0.5054531 | 0.2179814 | 0.1135496 | 1.846767 | 0.3486821 | 0.9888074 | 0.4781565 | 3.893729
16 | 0.08379721 | 0.1746355 | 0 | 0.2156182 | 0.1110205 | 0.1817637 | 1.646128 | 0.1318805 | 0.8368621 | 0.4122554 | 3.795196
20 | 0 | 0.09773482 |  | 0 | 0 | 0 | 0 | 0 | 0.6486178 | 0.6098403 | 3.938727
25 |  | 0.0449788 | [6 empty] | 0.7114787 | 0.5380263 | 3.969401
30 |  | 0.0690727 | [6 empty] | 0.6508863 | 0.5847013 | 3.952423
45 |  | 0 | [6 empty] | 0 | 0 | 0
x90 in mm | 0.1059998 | 0.02926403 | 0.2273803 | 1.149399 | 1.368287 | 0.2743238 | 0.430567 | 0.5504689 | 0.7153022 | 0.7773732 | 3.435122
x50 in mm | - | - | - | - | - | - | - | - | - | - | -
YBM in % | 0.3271478 | 1.514117 | 2.129662 | 0.4732267 | 0.3308682 | 1.456667 | 1.223249 | 0.8702298 | 0.9602439 | 1.942404 | 1.947034
| 10-1500 | 10-1750 | 10-2000 | 20-1250 | 20-1500 | 20-1750 | 20-2000 | 20-2250 | 30-1500 | 30-1750 | 30-2000
xo in mm | Q3(x) in % - dMax
0.5 | 1.711197 | 1.880623 | 1.236052 | 1.565043 | 3.311575 | 1.310101 | 2.073191 | 4.948691 | 1.68 | 1.581531 | 2.998864
1 | 2.052657 | 1.613131 | 1.774037 | 1.619152 | 3.302942 | 1.613079 | 2.040737 | 3.282002 | 1.084579 | 1.751066 | 2.363213
2 | 2.442152 | 0.9266174 | 1.754633 | 1.566477 | 3.379499 | 1.647943 | 1.956289 | 2.058975 | 0.5397625 | 1.126237 | 2.840768
4 | 1.233003 | 0.2285001 | 1.109646 | 1.269061 | 4.359846 | 0.6228313 | 1.901016 | 0.9865525 | 0.8675424 | 0.7165094 | 2.814739
8 | 0.06099177 | 0.251472 | 0.1586872 | 1.009304 | 0.2163949 | 0.1235317 | 1.424308 | 0.5963879 | 1.012014 | 0.3815751 | 2.26317
10 | 0.07911549 | 0.2241163 | 0.06550983 | 1.061529 | 0.1351739 | 0.1112321 | 1.278497 | 0.5323189 | 0.9400073 | 0.3325752 | 2.329391
12.5 | 0.1556234 | 0.2021822 | 0.1992337 | 0.4785895 | 0.3233754 | 0.06084084 | 1.045838 | 0.3205961 | 0.680971 | 0.3590854 | 2.570745
16 | 0.04189861 | 0.1243551 | 0 | 0.1876674 | 0.1377982 | 0.09802779 | 0.8627167 | 0.1418177 | 0.5873939 | 0.3860989 | 2.497594
20 | 0 | 0.08615162 |  | 0 | 0 | 0 | 0 | 0 | 0.7567018 | 0.3951885 | 3.001655
25 |  | 0.02694838 | [6 empty] | 0.7617999 | 0.2817069 | 3.06283
30 |  | 0.03453635 | [6 empty] | 0.7698966 | 0.3292956 | 3.090919
45 |  | 0 | [6 empty] | 0 | 0 | 0
x90 in mm | 0.1081479 | 0.05764226 | 0.1996573 | 0.8382063 | 0.7522449 | 0.3979718 | 0.3877281 | 0.888303 | 1.196831 | 0.9870634 | 6.593902
x50 in mm | - | - | - | - | - | - | - | - | - | - | -
YBM in % | 0.1885623 | 1.223143 | 2.853374 | 0.3170767 | 0.2185031 | 1.0617 | 1.129098 | 1.704761 | 0.4840065 | 1.299309 | 1.60226
Density distribution q3(x)
Crusher discharge grid size in mm - Impact mill speed in rpm
| 10-1500 | 10-1750 | 10-2000 | 20-1250 | 20-1500 | 20-1750 | 20-2000 | 20-2250 | 30-1500 | 30-1750 | 30-2000
xm in mm | q3(x) in %/mm - Average values | [10 empty] | 0.1 | 0
0.25 | 100.6488 | 107.8434 | 127.838 | 103.2076 | 112.6545 | 112.0895 | 133.9774 | 134.5561 | 108.38 | 118.2087 | 128.6517 | 0.5 | 0
0.75 | 6.273603 | 9.184176 | 12.76077 | 3.955643 | 4.801047 | 8.006946 | 11.65682 | 12.88804 | 6.19234 | 8.845504 | 11.46872 | 1 | 0
1.5 | 12.67375 | 15.20993 | 12.14765 | 5.664673 | 7.51096 | 11.96514 | 10.83934 | 9.75744 | 7.840817 | 10.44231 | 10.73952 | 2 | 0
3 | 12.85754 | 10.16032 | 6.196782 | 8.803874 | 10.17037 | 8.382871 | 4.568066 | 3.515968 | 8.339952 | 5.864575 | 4.092169 | 3 | 0
6 | 1.793306 | 1.144215 | 1.102536 | 4.49804 | 2.33081 | 1.844696 | 0.8890759 | 1.057055 | 2.232525 | 0.8497713 | 0.680827 | 4 | 0
9 | 0.1026832 | 0.1245631 | 0.1204128 | 0.6995769 | 0.4999801 | 0.491912 | 0.3729689 | 0.4530872 | 0.5077014 | 0.3263867 | 0.3312273 | 5 | 0
11.25 | 0.2463143 | 0.1418359 | 0.1236883 | 0.8846836 | 0.7488487 | 0.6867259 | 0.4847246 | 1.153515 | 0.8942704 | 0.4784525 | 0.5206893 | 6 | 0
14.25 | 0.0324928 | 0.05919807 | 0.0569239 | 0.2812453 | 0.2400351 | 0.1921401 | 0.1561017 | 0.2778002 | 0.2919997 | 0.1863519 | 0.1760245 | 8 | 0
18 | 0.01047465 | 0.09733501 |  | 0.1396438 | 0.09626772 | 0.1172489 | 0.2867468 | 0.1245232 | 0.5828602 | 0.2656521 | 0.2883295 | 10 | 0
22.5 |  | 0.01362424 | [6 empty] | 0.1127869 | 0.07703593 | 0.06206148
27.5 |  | 0.01517969 | [6 empty] | 0.085233 | 0.03544892 | 0.04010301 | 20 | 0
37.5 |  | 0.002302423 | [6 empty] | 0.1112246 | 0.451744 | 0.2698799
Error bars | [11 empty] | 50 | 0
| 10-1500 | 10-1750 | 10-2000 | 20-1250 | 20-1500 | 20-1750 | 20-2000 | 20-2250 | 30-1500 | 30-1750 | 30-2000
xm in mm | q3(x) in %/mm - dMin
0.25 | 2.354623 | 5.05275 | 3.126332 | 2.116032 | 3.679985 | 5.188303 | 5.63501 | 5.745833 | 1.694287 | 5.135455 | 8.564738
0.75 | 0.3708886 | 0.5349858 | 1.935425 | 0.2459653 | 0.2628648 | 0.5387094 | 1.036491 | 3.333379 | 1.190842 | 0.2417304 | 1.271302
1.5 | 0.2853321 | 0.9838522 | 0.5658684 | 0.4227373 | 0.1146884 | 0.09652781 | 1.388223 | 1.223027 | 0.5631886 | 0.6248289 | 0.7814687
3 | 0.6045748 | 0.3951629 | 0.3224938 | 0.6990356 | 0.2867321 | 0.6570649 | 0.3621552 | 0.5362111 | 0.2726646 | 0.6540948 | 0.01301447
6 | 0.3308553 | 0.09517371287 | 0.2377396 | 0.3136857 | 1.035863 | 0.1713155 | 0.119177 | 0.09754114 | 0.07989878 | 0.08373358 | 0.1378923
9 | 0.03085702 | 0.01367787 | 0.04658867 | 0.1007291 | 0.04061053 | 0.05032534 | 0.07290577 | 0.09665479 | 0.06474208 | 0.02449994 | 0.05919248
11.25 | 0.1242098 | 0.008773624 | 0.03627863 | 0.2331758 | 0.09622717 | 0.02340933 | 0.09306321 | 0.09250708 | 0.1036145 | 0.01493043 | 0.0546337
14.25 | 0.0324928 | 0.02223632 | 0.0569239 | 0.08312059 | 0.05302207 | 0.01948973 | 0.0523205 | 0.05107955 | 0.02673633 | 0.02654705 | 0.02090032
18 | 0.01047465 | 0.0096743 |  | 0.04691686 | 0.03444954 | 0.02450695 | 0.2156792 | 0.03545442 | 0.08938803 | 0.04939622 | 0.0901327
22.5 |  | 0.01362424 | [6 empty] | 0.01257216 | 0.02269631 | 0.00613481
27.5 |  | 0.00481878 | [6 empty] | 0.01373782 | 0.009334997 | 0.009013318
37.5 |  | 0.002302423 | [6 empty] | 0.05132644 | 0.02195304 | 0.2060612
| 10-1500 | 10-1750 | 10-2000 | 20-1250 | 20-1500 | 20-1750 | 20-2000 | 20-2250 | 30-1500 | 30-1750 | 30-2000
xm in mm | q3(x) in %/mm - dMax
0.25 | 3.422395 | 3.761247 | 2.472105 | 3.130085 | 6.62315 | 2.620202 | 4.146383 | 9.897382 | 3.36 | 3.163061 | 5.997728
0.75 | 0.6829187 | 0.5896109 | 1.075969 | 0.1377473 | 0.280132 | 0.6059571 | 1.101399 | 1.767137 | 1.112603 | 0.3390706 | 1.052639
1.5 | 0.3894958 | 0.9977917 | 0.5852724 | 0.4754121 | 0.07655764 | 0.06166424 | 1.472671 | 0.8526398 | 0.8163173 | 0.8029928 | 1.447932
3 | 0.5693145 | 0.595552 | 0.3249573 | 0.8913956 | 0.4901733 | 0.8047333 | 0.3897919 | 0.4959682 | 0.1730762 | 0.6394241 | 0.01688838
6 | 0.3569904 | 0.1540659 | 0.2422278 | 0.3567989 | 0.585554 | 0.270044 | 0.127285 | 0.1474678 | 0.04378092 | 0.04807973 | 0.1736082
9 | 0.02484458 | 0.01736376 | 0.0560875 | 0.07461664 | 0.07456537 | 0.05647515 | 0.04924606 | 0.1286893 | 0.1007453 | 0.04894444 | 0.03311047
11.25 | 0.09360664 | 0.0170313 | 0.05348953 | 0.1475744 | 0.1355149 | 0.01981267 | 0.1036079 | 0.1771962 | 0.09642394 | 0.01060406 | 0.09654172
14.25 | 0.06498559 | 0.0123617 | 0.0631443 | 0.08280998 | 0.03056025 | 0.01062484 | 0.05732562 | 0.09678425 | 0.04341295 | 0.01882889 | 0.02815222
18 | 0.0209493 | 0.01922517 |  | 0.05390455 | 0.02775513 | 0.04544092 | 0.4115319 | 0.03297012 | 0.04706105 | 0.04712384 | 0.1260154
22.5 |  | 0.0105512 | [6 empty] | 0.01155254 | 0.0143628 | 0.01223484
27.5 |  | 0.003301187 | [6 empty] | 0.01211847 | 0.01459524 | 0.005617806
37.5 |  | 0.004604847 | [6 empty] | 0.04339242 | 0.03898009 | 0.2634949
Note on B30: Christian Wilke: not determinable
Note on B33: Christian Wilke: Based on the minimum and maximum values of 3 measurements
Note on B111: Christian Wilke: Based on the minimum and maximum values of 3 measurements