## Mass recovery
Mass recovery into the different products
The mass of the volatile components was gained by drying at room temperature for 14 d. The mass of the black mass was gained by sieve analysis of the crushed material after drying. Sieve analysis performed with EML 450 sieve machine (Haver & Boecker OHG; Oelde, Germany). The masses for the separator, casing and electrodes products was gained by manual sorting,
The mass recovery was calculated by:
with:
mProduct | = | Mass of the individual product (Volatile, black mass, separator, casing, electrodes)
mSample | = | Initial mass of the sample
| C1 | C2 | C3 | Po | P1 | P2 | P3 | P4 | P5 | P6
Average values in %
Volatiles | 6.960743 | 6.681813 | 6.561705 | 8.678581 | 12.07926 | 7.993095 | 10.39515 | 9.095387 | 8.658695 | 8.992751
Black mass | 27.19121 | 36.43779 | 5.804863 | 13.05518 | 13.024 | 24.57743 | 31.65718 | 29.56917 | 25.83472 | 36.66963
Separator | 1.520694 | 1.825243 | 3.907242 | 1.874722 | 3.086493 | 3.214458 | 2.170158 | 3.731316 | 4.380495 | 3.216797
Casing | 22.50615 | 22.59321 | 20.11763 | 5.186377 | 23.07484 | 24.48219 | 15.6322 | 28.43497 | 18.85225 | 15.59161
Electrodes | 35.85874 | 27.78764 | 58.49726 | 65.85353 | 41.88961 | 35.36593 | 37.04306 | 27.37782 | 37.45655 | 33.12218
Error bars
| C1 | C2 | C3 | Po | P1 | P2 | P3 | P4 | P5 | P6
dMin in %
Volatiles | 0.3495897 | 0.40893 | 0.3117048 | 1.11296 | 0.220822 | 0.2786359 | 4.183163 | 0.2844278 | 0.07758398 | 0.7413256
Black mass | 0.6595694 | 0.577079 | 0.5631323 | 2.777897 | 0.6282225 | 1.995311 | 3.132628 | 1.198467 | 1.015085 | 1.873773
Separator | 0.1959402 | 0.1459472 | 0.09808204 | 0.3843374 | 0.1607934 | 0.1877829 | 0.1322131 | 0.1452944 | 1.28049 | 0.712002
Casing | 1.261501 | 0.5408507 | 1.263465 | 1.802434 | 0.41138 | 0.6795197 | 0.4094279 | 1.291607 | 1.365515 | 1.901407
Electrodes | 0.63828 | 1.432222 | 0.613622 | 3.748266 | 1.285571 | 1.416486 | 4.271356 | 1.703173 | 1.574289 | 1.885533
| C1 | C2 | C3 | Po | P1 | P2 | P3 | P4 | P5 | P6
dMax in %
Volatiles | 0.5076115 | 0.3915953 | 0.2830789 | 0.5572494 | 0.2563558 | 0.1881704 | 4.154894 | 0.3994321 | 0.08700893 | 0.7734115
Black mass | 0.9015036 | 0.8880519 | 0.9735928 | 1.587126 | 1.200859 | 1.822814 | 3.862361 | 2.105593 | 1.25648 | 3.028743
Separator | 0.1925837 | 0.08677449 | 0.0698569 | 0.5673779 | 0.210414 | 0.1158343 | 0.2228754 | 0.1045825 | 0.8500973 | 0.5644099
Casing | 0.8052455 | 0.2821901 | 1.180078 | 0.9725302 | 0.415992 | 1.103275 | 0.6902053 | 0.7879869 | 0.6949172 | 1.215055
Electrodes | 0.7463247 | 1.045001 | 0.8131723 | 2.921561 | 0.7682891 | 1.212542 | 4.805519 | 1.02684 | 1.187961 | 1.790116
Note on B21: Christian Wilke: Based on the minimum and maximum values of 3 measurements