## Tabelle1
Elementanalyse 2023-01
mass fractions | Cu |  |  | Sn |  |  | O
| w [Gew. %] | Fehler abs. | Fehler rel. | Massenanteil [Gew. %] | Fehler abs. | Fehler rel. | Massenanteil [Gew. %] | Fehler abs. | Fehler rel. | Ges.-masse [%]
EH_B01h | 20.89 | 0.22 | 0.01053135 | 38.03 | 0.35 | 0.009203261 | 36.2 | 0.2 | 0.005524862 | 95.12 | 2.911684
M [g/mol] | 63.546 |  |  | 118.71 |  |  | 15.9994
Atom-% | Cu |  |  | Sn |  |  | O
| x [at.-%] | Fehler abs. | Fehler rel. | x [at.-%] | Fehler abs. | Fehler rel. | x [at.-%] | Fehler abs. | Fehler rel.
EH_B01h | 11.29031 | 0.1189023 | 0.01053135 | 11.00259 | 0.1012597 | 0.009203261 | 77.7071 | 0.429321 | 0.005524862 | 100
expected | 12.5 |  |  | 12.5 |  |  | 75
ratio Cu:Sn:O | 1.026151 | 0.01080676 |  | 1 | 0.009203261 |  | 7.06262 | 0.03902
expected | 1 |  |  | 1 |  |  | 6
Elemental analysis:
done by Mrs. G. Auffermann (MPI-CPfS)
methods: | ICP-OES for Cu, Sn
O,H, N-Analyser for O content