## EH_B01d_3w
Kohlenstoffpad
"CuSn(OH)6" | EH_B01h
Arbeitsbereich | Spektrum | without impurities
272 |  | O | Cu | Sn |  | Al and Si excluded
| Spectrum 1400 | 86.82 | 6.8 | 6.38
Bild 264 | Spectrum 1401 | 75.24 | 13.19 | 11.57
Vergrößerung: | Spectrum 1402 | 85.34 | 7.54 | 7.12
18000 x | Spectrum 1403 | 84.65 | 7.97 | 7.38
| Spectrum 1404 | 86.31 | 7.12 | 6.57
273 |  | O | Cu | Sn
Bild 265 | Spectrum 1405 | 82.6 | 8.72 | 8.69
Vergrößerung: | Spectrum 1406 | 87.04 | 6.56 | 6.4
10000 x | Spectrum 1407 | 84.96 | 7.41 | 7.63
K1 | Spectrum 1408 | 82.69 | 8.71 | 8.61
| Spectrum 1409 | 84.63 | 7.66 | 7.71
Auswertung
|  | O | Cu | Sn
| soll | 75 | 12.5 | 12.5
| Max | 87.04 | 13.19 | 11.57
| Min | 75.24 | 6.56 | 6.38
| Durchschnitt | 84.028 | 8.168 | 7.806 | 100.002
| Standardabw. | 29.7285 | 3.218543 | 2.77885
| normalized on Cu | 10.28746 | 1 | 0.9556807 | 12.24314
Note on A8: eh:
Note on A15: eh:

## EH_B01h
Kohlenstoffpad
side phase | EH_B01h
Arbeitsbereich | Spektrum | without impurities |  |  |  |  | atomic weight percentage
325 |  | O | Cu | Sn |  | weiter Verunreinigungen | O | Cu | Sn | Al | Si | Cl | Na | sum of O, Cu, Sn
| Spectrum 1591 | 74.21344 | 9.261001 | 16.52556 |  |  | 71 | 8.86 | 15.81 |  | 2.35 | 0.45 | 1.53 | 95.67 | side phase?
Bild 317 | Spectrum 1592 | 71.01904 | 10.07533 | 18.90563 |  |  | 67.88 | 9.63 | 18.07 | 0.19 | 2.05 | 0.4 | 1.78 | 95.58 | side phase?
Vergrößerung:
4500 x
324 |  | O | Cu | Sn |  |  | O | Cu | Sn | Al | Si | Cl | Na
Bild 316 | Spectrum 1587 | 81.35768 | 5.313113 | 13.32921 |  |  | 78.86 | 5.15 | 12.92 | 0.13 | 0.71 | 0.15 | 2.09 | 96.93 | side phase?
Vergrößerung: | Spectrum 1588 | 76.17034 | 8.115075 | 15.71458 |  |  | 73.87 | 7.87 | 15.24 | 0.18 | 0.69 | 0.18 | 1.97 | 96.98 | side phase?
13000 x | Spectrum 1589 | 81.76373 | 5.607187 | 12.62908 |  |  | 79.18 | 5.43 | 12.23 | 0.17 | 0.72 | 0.14 | 2.14 | 96.84 | side phase?
K1 | Spectrum 1590 | 82.10643 | 9.300212 | 8.593356 |  |  | 81.31 | 9.21 | 8.51 |  | 0.33 | 0.07 | 0.57 | 99.03 | CuSn(OH)6 particle
331 |  | O | Cu | Sn |  |  | O | Cu | Sn | Al | Si | Cl | Na
Bild 323
Vergrößerung:
10000 x
332 |  | O | Cu | Sn |  |  | O | Cu | Sn | Al | Si | Cl | Na
Bild 324 | Spectrum 1606 | 78.63083 | 12.19067 | 9.178499 |  |  | 77.53 | 12.02 | 9.05 |  | 0.73 |  | 0.67 | 98.6 | side phase?
Vergrößerung: | Spectrum 1607 | 77.89793 | 10.98535 | 11.11673 |  |  | 77.08 | 10.87 | 11 |  | 0.86 | 0.19 |  | 98.95 | side phase?
45000 x
Auswertung
|  | O | Cu | Sn |  |  | O | Cu | Sn | Al | Si | Cl | Na
| soll | 75 | 12.5 | 12.5 |  |  | 75 | 12.5 | 12.5
| Max | 81.76373 | 12.19067 | 18.90563 |  |  | 79.18 | 12.02 | 18.07 | 0.19 | 2.35 | 0.45 | 2.14
| Min | 71.01904 | 5.313113 | 9.178499 |  |  | 67.88 | 5.15 | 9.05 | 0.13 | 0.69 | 0.14 | 0.67
| Durchschnitt | 77.29329 | 8.792532 | 13.91418 | 100 |  | 75.05714 | 8.547143 | 13.47429 | 0.1675 | 1.158571 | 0.2516667 | 1.696667
| Standardabw. | 3.846457 | 2.611913 | 3.347173 |  |  | 4.302088 | 2.596233 | 3.088845 | 0.02629956 | 0.7188052 | 0.1364429 | 0.5504059
| normalized on Cu | 8.790789 | 1 | 1.5825 | 11.37329
Note on A8: eh:
Note on A15: eh:
Note on A22: eh:
Note on A28: eh: