## Ergebnisse
Element | OZ | Serie | [Gew.%] | [norm. Gew.%] | [norm. At.%] | Fehler in Gew.% (1 Sigma) | K-Fakt. | Z-Korr. | A-Korr. | F-Korr.
Zinn | 50 | L-Serie | 52.82290935 | 51.89392 | 17.54942896 | 1.59344 | 0.4973712862 | 1.02213943 | 1 | 1.020764709
Sauerstoff | 8 | K-Serie | 27.07124314 | 26.59515 | 66.73174483 | 3.505917 | 0.6092281342 | 0.4365383685 | 1 | 1
Mangan | 25 | K-Serie | 21.89600986 | 21.51093 | 15.71882621 | 0.6268443 | 0.1424311697 | 1.453613997 | 1 | 1.038974881
|  | Summe: | 101.7902 | 100 | 100