## Recovery
Cumulative component recovery at different settling velocities
Values gained by air classification with a self-built zigzag air classifier and afterwards manual sorting of the light fraction at different settling velocities.
The cumulative component recovery was calculated by:
with:
Σmi,SV | = | Cumulative sum of the masses of the individual component (i) in the light fraction of the different settling velocities (SV)
mi,Feed ZZS | = | Mass of the component (i) in the air classifier feed
Recovery of the separator | [11 empty] | Recovery of the coated separator | [11 empty] | Recovery of the anode | [11 empty] | Recovery of the cathode | [11 empty] | Recovery of the casing metals
Settling velocity in m/s | P1 PTC | P1 IPR | P2 PTC | P2 IPR | P6 PTC | P6 IPR | P6 ESL | C2 PTC | C2 IPR | C3 PTC | C3 IPR | Settling velocity in m/s | P1 PTC | P1 IPR | P2 PTC | P2 IPR | P6 PTC | P6 IPR | P6 ESL | C2 PTC | C2 IPR | C3 PTC | C3 IPR | Settling velocity in m/s | P1 PTC | P1 IPR | P2 PTC | P2 IPR | P6 PTC | P6 IPR | P6 ESL | C2 PTC | C2 IPR | C3 PTC | C3 IPR | Settling velocity in m/s | P1 PTC | P1 IPR | P2 PTC | P2 IPR | P6 PTC | P6 IPR | P6 ESL | C2 PTC | C2 IPR | C3 PTC | C3 IPR | Settling velocity in m/s | P1 PTC | P1 IPR | P2 PTC | P2 IPR | P6 PTC | P6 IPR | P6 ESL | C2 PTC | C2 IPR | C3 PTC | C3 IPR
| Average recovery in % | [11 empty] | Average recovery in % | [11 empty] | Average recovery in % | [11 empty] | Average recovery in % | [11 empty] | Average recovery in %
2 | 37.31028 | 47.03171 | 55.02747 | 43.4189 | 51.40542 | 40.58195 | 45.29399 | 85.24081 | 68.4757 | 80.30116 | 71.2935 | 2 |  | 35.06949 |  | 0.8639803 |  | 0.6492014 |  |  | 7.870808 |  | 19.49729 | 2 | 0.06066091 | 0.1236881 | 0.1676606 | 0.5430709 | 0.1808527 | 0.7898957 | 0.1485186 | 0.6019695 | 1.265634 | 0.0781505 | 0.5454983 | 2 | 0.3908371 | 0.6145588 | 1.631372 | 12.20717 | 0.5267023 | 1.388364 | 0.4901855 | 0 | 0.2482267 | 0.07094793 | 0.06331548 | 2 | 0.1461002 | 0 | 0 | 0 | 0 | 0.09435836 | 0 | 0 | 0.06130051 | 0 | 0
3.2 | 92.91153 | 91.54634 | 94.61094 | 84.92702 | 84.91091 | 83.9677 | 89.61707 | 95.97665 | 98.48245 | 97.12063 | 96.54647 | 3.2 |  | 81.22572 |  | 7.418954 |  | 3.664977 |  |  | 45.41862 |  | 56.67487 | 3.2 | 8.416597 | 13.18224 | 9.415967 | 17.15457 | 8.682076 | 13.3611 | 6.442072 | 22.13773 | 24.91005 | 9.535794 | 18.44893 | 3.2 | 14.91196 | 20.02268 | 24.87473 | 60.6763 | 7.955632 | 11.85417 | 5.197942 | 1.198661 | 2.496277 | 5.542441 | 7.440102 | 3.2 | 0.1610849 | 0.0410647 | 0.09195681 | 0 | 0.01867414 | 0.09435836 | 0 | 0.1153584 | 0.06130051 | 0.01147052 | 0.02537266
4.2 | 97.54711 | 96.81286 | 98.06115 | 90.59546 | 90.84431 | 91.59763 | 95.38915 | 97.95004 | 99.62387 | 99.15518 | 98.80992 | 4.2 |  | 96.04995 |  | 28.45228 |  | 18.75126 |  |  | 74.49354 |  | 82.652 | 4.2 | 30.54392 | 38.81357 | 31.57934 | 39.31395 | 29.79378 | 37.49894 | 24.47913 | 58.8053 | 61.30788 | 42.91674 | 57.01437 | 4.2 | 47.19445 | 55.12786 | 61.97477 | 87.64609 | 24.4591 | 32.60918 | 18.27976 | 10.42728 | 12.39539 | 35.81232 | 42.07472 | 4.2 | 0.2584851 | 0.4089836 | 0.1450699 | 0.09700531 | 0.05602241 | 0.6906033 | 0.3152792 | 0.1884651 | 0.1271169 | 0.1554921 | 0.2319886
4.7 | 98.72337 | 98.23571 | 99.10676 | 93.05428 | 92.17695 | 98.12689 | 97.21995 | 99.14216 | 99.82548 | 99.69211 | 99.62204 | 4.7 |  | 99.20845 |  | 63.51255 |  | 41.76656 |  |  | 90.27505 |  | 95.79596 | 4.7 | 55.33387 | 60.8287 | 53.62202 | 54.86793 | 57.73272 | 64.78128 | 52.30882 | 84.50024 | 86.45152 | 78.09596 | 83.11894 | 4.7 | 78.50379 | 80.81396 | 86.35887 | 96.27781 | 55.74954 | 67.72573 | 47.49212 | 34.90561 | 34.93874 | 76.11324 | 76.87194 | 4.7 | 1.424606 | 2.889982 | 0.4076823 | 0.2861427 | 0.278041 | 0.9860203 | 0.5977805 | 0.3697556 | 0.4073417 | 2.995911 | 0.8413652
6.4 | 99.5111 | 99.20386 | 99.7564 | 95.53008 | 98.63455 | 99.04472 | 98.75363 | 99.57108 | 100 | 99.90417 | 99.92459 | 6.4 |  | 99.80409 |  | 91.89884 |  | 80.65848 |  |  | 98.75509 |  | 99.11517 | 6.4 | 78.31278 | 79.60749 | 70.41523 | 61.65274 | 82.66969 | 80.45605 | 78.89172 | 98.74331 | 98.53871 | 94.70004 | 95.88659 | 6.4 | 97.31572 | 96.6689 | 98.48864 | 98.7852 | 91.3126 | 94.21078 | 88.29986 | 71.02842 | 70.16171 | 96.36866 | 95.28888 | 6.4 | 9.483164 | 9.475158 | 4.493742 | 3.280383 | 3.345432 | 5.674732 | 4.068102 | 1.895839 | 0.8836577 | 8.147331 | 4.58837
8.6 | 99.919 | 99.81554 | 99.98067 | 97.14707 | 99.28847 | 99.66915 | 99.49556 | 99.92293 | 100 | 100 | 100 | 8.6 |  | 100 |  | 99.5111 |  | 97.33188 |  |  | 99.96182 |  | 99.97229 | 8.6 | 87.55081 | 86.37648 | 75.15576 | 65.07941 | 88.98168 | 85.57195 | 85.94221 | 99.79402 | 99.78527 | 98.48101 | 98.69181 | 8.6 | 99.8982 | 99.8252 | 99.83186 | 99.4705 | 99.25254 | 99.39478 | 99.3023 | 95.33444 | 95.11972 | 99.46994 | 99.73688 | 8.6 | 26.90281 | 27.9986 | 14.8082 | 11.98521 | 13.73509 | 20.6979 | 17.94636 | 5.601485 | 5.734401 | 20.33681 | 13.01234
9.8 | 100 | 99.98902 | 99.98067 | 98.53195 | 99.62814 | 99.85551 | 99.76209 | 100 | 100 | 100 | 100 | 9.8 |  | 100 |  | 99.73035 |  | 99.65665 |  |  | 100 |  | 100 | 9.8 | 88.52083 | 87.69369 | 78.06902 | 68.40488 | 90.72995 | 88.0629 | 87.66438 | 99.96257 | 99.97454 | 99.07224 | 99.27836 | 9.8 | 99.94612 | 99.97544 | 99.96283 | 99.79264 | 99.83908 | 99.84463 | 99.9611 | 99.4359 | 99.20505 | 99.94679 | 99.87395 | 9.8 | 44.25994 | 44.5753 | 29.08731 | 25.97241 | 26.20123 | 33.1773 | 27.72426 | 14.23044 | 14.25551 | 34.79194 | 27.76054
10.7 | 100 | 100 | 100 | 100 | 99.75544 | 99.89962 | 99.89066 | 100 | 100 | 100 | 100 | 10.7 |  | 100 |  | 99.83652 |  | 99.85037 |  |  | 100 |  | 100 | 10.7 | 88.85456 | 88.62851 | 79.98531 | 74.86476 | 91.96489 | 89.62631 | 89.24599 | 100 | 100 | 99.43053 | 99.51071 | 10.7 | 99.96644 | 99.98407 | 99.97165 | 99.97386 | 99.94106 | 99.87651 | 99.97497 | 99.71905 | 99.90187 | 99.98494 | 99.96209 | 10.7 | 56.70735 | 57.26796 | 46.14601 | 42.87876 | 37.3199 | 41.60965 | 38.58281 | 28.8595 | 28.54599 | 44.28492 | 37.34714
11.3 | 100 | 100 | 100 | 100 | 99.86485 | 99.95989 | 99.9324 | 100 | 100 | 100 | 100 | 11.3 |  | 100 |  | 99.90535 |  | 100 |  |  | 100 |  | 100 | 11.3 | 89.03472 | 88.68021 | 81.67055 | 76.96093 | 93.33811 | 90.29723 | 90.09837 | 100 | 100 | 99.64484 | 99.87043 | 11.3 | 99.98742 | 99.98407 | 99.97165 | 99.97386 | 99.98825 | 99.95608 | 99.97644 | 99.89365 | 99.90187 | 100 | 99.96209 | 11.3 | 63.76046 | 63.31925 | 58.0374 | 54.52467 | 45.4404 | 48.31821 | 44.57473 | 43.32785 | 43.59077 | 48.41358 | 43.72006
12.2 | 100 | 100 | 100 | 100 | 99.91587 | 99.9929 | 99.942 | 100 | 100 | 100 | 100 | 12.2 |  | 100 |  | 99.926 |  | 100 |  |  | 100 |  | 100 | 12.2 | 89.53035 | 90.18408 | 83.28217 | 78.39754 | 93.98021 | 90.83321 | 91.24836 | 100 | 100 | 99.75708 | 99.87043 | 12.2 | 99.98742 | 99.98407 | 99.97165 | 100 | 99.99605 | 99.95608 | 99.97644 | 99.96604 | 99.94795 | 100 | 100 | 12.2 | 68.63152 | 68.111 | 66.62095 | 63.57952 | 52.18757 | 55.15977 | 51.95723 | 53.70289 | 59.91038 | 52.62628 | 46.66057
13.5 | 100 | 100 | 100 | 100 | 99.95206 | 99.9929 | 99.98083 | 100 | 100 | 100 | 100 | 13.5 |  | 100 |  | 99.97073 |  | 100 |  |  | 100 |  | 100 | 13.5 | 90.4502 | 90.36627 | 85.73688 | 82.73799 | 94.51186 | 91.73096 | 91.67319 | 100 | 100 | 99.8146 | 99.87043 | 13.5 | 100 | 100 | 99.98785 | 100 | 99.9973 | 99.95608 | 99.97644 | 99.97989 | 99.94795 | 100 | 100 | 13.5 | 74.30451 | 72.38535 | 75.06292 | 73.11787 | 62.76107 | 61.47634 | 59.26519 | 70.69578 | 76.87588 | 56.96799 | 53.55705
16.7 | 100 | 100 | 100 | 100 | 99.9939 | 100 | 99.99041 | 100 | 100 | 100 | 100 | 16.7 |  | 100 |  | 99.98623 |  | 100 |  |  | 100 |  | 100 | 16.7 | 90.99686 | 91.15052 | 87.09581 | 84.20633 | 95.35822 | 91.9218 | 92.12613 | 100 | 100 | 99.892 | 100 | 16.7 | 100 | 100 | 99.98785 | 100 | 99.9973 | 99.99021 | 100 | 99.97989 | 99.94795 | 100 | 100 | 16.7 | 77.18422 | 75.77565 | 82.84669 | 81.5869 | 69.78559 | 66.05565 | 67.5645 | 85.86232 | 87.81065 | 59.79558 | 56.54223
17.7 | 100 | 100 | 100 | 100 | 99.99695 | 100 | 100 | 100 | 100 | 100 | 100 | 17.7 |  | 100 |  | 100 |  | 100 |  |  | 100 |  | 100 | 17.7 | 92.26672 | 92.66859 | 87.75601 | 84.59612 | 95.49515 | 92.93673 | 93.12124 | 100 | 100 | 100 | 100 | 17.7 | 100 | 100 | 100 | 100 | 100 | 100 | 100 | 100 | 100 | 100 | 100 | 17.7 | 79.20003 | 78.80341 | 89.36515 | 86.99525 | 77.41121 | 75.03829 | 74.62639 | 93.49409 | 95.32525 | 65.29829 | 61.61603
> 17,7 | 100 | 100 | 100 | 100 | 100 | 100 | 100 | 100 | 100 | 100 | 100 | > 17,7 |  | 100 |  | 100 |  | 100 |  |  | 100 |  | 100 | > 17,7 | 100 | 100 | 100 | 100 | 100 | 100 | 100 | 100 | 100 | 100 | 100 | > 17,7 | 100 | 100 | 100 | 100 | 100 | 100 | 100 | 100 | 100 | 100 | 100 | > 17,7 | 100 | 100 | 100 | 100 | 100 | 100 | 100 | 100 | 100 | 100 | 100
Error bars | [11 empty] | Error bars | [11 empty] | Error bars | [11 empty] | Error bars | [11 empty] | Error bars
Settling velocity in m/s | P1 PTC | P1 IPR | P2 PTC | P2 IPR | P6 PTC | P6 IPR | P6 ESL | C2 PTC | C2 IPR | C3 PTC | C3 IPR | Settling velocity in m/s | P1 PTC | P1 IPR | P2 PTC | P2 IPR | P6 PTC | P6 IPR | P6 ESL | C2 PTC | C2 IPR | C3 PTC | C3 IPR | Settling velocity in m/s | P1 PTC | P1 IPR | P2 PTC | P2 IPR | P6 PTC | P6 IPR | P6 ESL | C2 PTC | C2 IPR | C3 PTC | C3 IPR | Settling velocity in m/s | P1 PTC | P1 IPR | P2 PTC | P2 IPR | P6 PTC | P6 IPR | P6 ESL | C2 PTC | C2 IPR | C3 PTC | C3 IPR | Settling velocity in m/s | P1 PTC | P1 IPR | P2 PTC | P2 IPR | P6 PTC | P6 IPR | P6 ESL | C2 PTC | C2 IPR | C3 PTC | C3 IPR
| dMin in % | [11 empty] | dMin in % | [11 empty] | dMin in % | [11 empty] | dMin in % | [11 empty] | dMin in %
2 | 3.164602 | 6.827564 | 6.868582 | 11.29455 | 3.537949 | 3.751096 | 5.764077 | 1.310175 | 10.50469 | 0.716191 | 0.8173051 | 2 |  | 19.89659 |  | 0.8123594 |  | 0.6492014 |  |  | 4.806662 |  | 1.579618 | 2 | 0.03177587 | 0.04153575 | 0.04053881 | 0.4156699 | 0.05469629 | 0.465694 | 0.03058413 | 0.182858 | 0.5016918 | 0.01790348 | 0.05983321 | 2 | 0.1407478 | 0.2202936 | 0.8237461 | 6.509315 | 0.2070693 | 0.4528211 | 0.1875908 | 0 | 0.2482267 | 0.0009260478 | 0.04598746 | 2 | 0.1461002 | 0 | 0 | 0 | 0 | 0.09435836 | 0 | 0 | 0.06130051 | 0 | 0
3.2 | 2.903406 | 1.523289 | 2.207342 | 19.12391 | 9.338391 | 6.691883 | 3.440093 | 0.9588516 | 1.623811 | 0.826546 | 0.6188703 | 3.2 |  | 12.05367 |  | 3.186041 |  | 3.664977 |  |  | 13.8035 |  | 0.3988903 | 3.2 | 2.650669 | 4.484354 | 1.160527 | 2.587725 | 0.9280872 | 2.877227 | 0.7433102 | 1.210095 | 0.8076849104 | 2.875276 | 3.21496 | 3.2 | 3.088499 | 3.590887 | 6.213568 | 14.64912 | 3.439406 | 4.564077 | 1.305817 | 0.2017765 | 1.368588 | 2.227914 | 0.5782058 | 3.2 | 0.1610849 | 0.0410647 | 0.09195681 | 0 | 0.01867414 | 0.09435836 | 0 | 0.1153584 | 0.06130051 | 0.01147052 | 0.02537266
4.2 | 0.7217145 | 0.4019239 | 0.9895387 | 12.87525 | 9.451182 | 7.705664 | 0.5276827 | 1.152884 | 0.2287057 | 0.2993441 | 0.280511 | 4.2 |  | 0.9193955 |  | 6.998639 |  | 2.808479 |  |  | 9.315995 |  | 3.071577 | 4.2 | 5.482915 | 4.258217 | 2.161862 | 1.76588 | 1.138615 | 2.983323 | 3.560311 | 2.765123 | 1.427219 | 3.063343 | 0.6531761 | 4.2 | 5.394222 | 6.33455 | 6.235324 | 2.715832 | 3.397162 | 4.756965 | 2.862558 | 0.7180343 | 3.651466 | 2.49941 | 3.745139 | 4.2 | 0.2584851 | 0.3613361 | 0.1450699 | 0.09700531 | 0.05602241 | 0.0358301 | 0.3152792 | 0.09700172 | 0.1271169 | 0.01892675 | 0.03625908
4.7 | 0.4451922 | 0.4418322 | 0.6434387 | 10.67086 | 10.02047 | 0.5334451 | 0.2206239 | 0.5294423 | 0.3490401 | 0.09257001 | 0.1876543 | 4.7 |  | 0.7610243 |  | 8.737617 |  | 10.13434 |  |  | 3.190286 |  | 0.5512061 | 4.7 | 3.874314 | 4.305624 | 1.217919 | 5.201175 | 7.143994 | 3.187754 | 4.612755 | 0.05329944 | 0.2877686 | 0.4878426 | 0.806547 | 4.7 | 3.35861 | 6.739886 | 3.716208 | 1.311161 | 1.107011 | 2.955258 | 5.072122 | 1.914959 | 5.827009 | 1.783193 | 2.846641 | 4.7 | 0.6463093 | 1.162763 | 0.2744437 | 0.1680209 | 0.278041 | 0.2410858 | 0.3717066 | 0.02368039 | 0.06676437 | 0.5377345 | 0.2006818
6.4 | 0.0526697 | 0.2246084 | 0.07533638 | 7.447183 | 0.6129821 | 0.4077247 | 0.2863049 | 0.2647211 | 0 | 0.07579711 | 0.1508296 | 6.4 |  | 0.1569456 |  | 4.669845 |  | 0.9452782 |  |  | 0.6451247 |  | 0.6890227 | 6.4 | 0.6083091 | 1.803435 | 1.23379 | 8.253651 | 1.304815 | 4.372932 | 2.579703 | 0.5681295 | 0.2937076 | 0.3933821 | 1.246251 | 6.4 | 0.5909769 | 2.081088 | 0.5408001 | 0.5438429 | 1.029446 | 1.069808 | 3.414471 | 0.3730333 | 7.635686 | 0.4677413 | 1.544295 | 6.4 | 2.445138 | 1.863484 | 2.266258 | 1.931825 | 1.730251 | 0.7212309 | 1.129142 | 1.133644 | 0.3423191 | 0.3187003 | 1.296555
8.6 | 0.05438963 | 0.14481 | 0.03865855 | 4.919092 | 0.4190073 | 0.1270323 | 0.2377959 | 0.1541426 | 0 | 0 | 0 | 8.6 |  | 0 |  | 0.2492829 |  | 0.6583197 |  |  | 0.07636502 |  | 0.05541701 | 8.6 | 0.3661395 | 0.1061961 | 1.667797 | 7.934645 | 1.347832 | 2.339335 | 1.320021 | 0.1589843 | 0.2766709 | 0.6298241 | 0.4313463 | 8.6 | 0.07436758 | 0.2553043 | 0.07484484 | 0.08666167 | 0.1218202 | 0.5112498 | 0.4786411 | 1.37805 | 3.72486 | 0.2545 | 0.118101 | 8.6 | 0.2841007 | 3.896599 | 2.153633 | 5.10461 | 0.7706511 | 2.236139 | 3.292233 | 1.014623 | 2.3935 | 1.951699 | 1.926926
9.8 | 0 | 0.02195149 | 0.03865855 | 2.936097 | 0.1096648 | 0.01524 | 0.04163941 | 0 | 0 | 0 | 0 | 9.8 |  | 0 |  | 0.4685286 |  | 0.1542352 |  |  | 0 |  | 0 | 9.8 | 0.4022089 | 0.4770504 | 0.9474261 | 6.114827 | 1.565811 | 0.7470643 | 0.9488569 | 0.07486431 | 0.05092946 | 0.267141 | 0.4067128 | 9.8 | 0.08453507 | 0.02322871 | 0.04786971 | 0.3363132 | 0.03720048 | 0.0679269 | 0.03618555 | 0.1212591 | 1.0614 | 0.001014087 | 0.06262896 | 9.8 | 4.017131 | 6.951177 | 1.699453 | 6.777608 | 0.9911454 | 5.771716 | 3.83259 | 1.972173 | 0.8368732 | 3.228264 | 3.47228
10.7 | 0 | 0 | 0 | 0 | 0.06947442 | 0.05934594 | 0.01597362 | 0 | 0 | 0 | 0 | 10.7 |  | 0 |  | 0.3217563 |  | 0.1613679 |  |  | 0 |  | 0 | 10.7 | 0.4225707 | 1.339412 | 0.9241942 | 7.282784 | 0.7510447 | 0.3411839 | 0.547522 | 0 | 0 | 0.3221064 | 0.5450312 | 10.7 | 0.06711128 | 0.03185982 | 0.05669623 | 0.05227392 | 0.03506851 | 0.09980539 | 0.05005447 | 0.1293445 | 0.0580084 | 0.03012502 | 0.02497957 | 10.7 | 2.593146 | 3.718856 | 2.170263 | 5.040386 | 4.154636 | 4.35548 | 5.936615 | 2.290364 | 0.4656418 | 2.700758 | 2.020571
11.3 | 0 | 0 | 0 | 0 | 0.0742065 | 0.02377945 | 0.03923393 | 0 | 0 | 0 | 0 | 11.3 |  | 0 |  | 0.1841006 |  | 0 |  |  | 0 |  | 0 | 11.3 | 0.6027299 | 1.25655 | 0.5036737 | 8.432542 | 0.8576869 | 0.3511136 | 0.3628771 | 0 | 0 | 0.1569382 | 0.2591319 | 11.3 | 0.02516673 | 0.03185982 | 0.05669623 | 0.05227392 | 0.00846342 | 0.04422598 | 0.04711009 | 0.01062659 | 0.0580084 | 0 | 0.02497957 | 11.3 | 2.553174 | 2.169319 | 0.5876042 | 5.897835 | 3.871776 | 3.845622 | 6.434311 | 3.260725 | 2.241214 | 1.998419 | 0.3748626
12.2 | 0 | 0 | 0 | 0 | 0.01129218 | 0.01419799 | 0.04883829 | 0 | 0 | 0 | 0 | 12.2 |  | 0 |  | 0.1428038 |  | 0 |  |  | 0 |  | 0 | 12.2 | 0.2948392 | 0.09464125 | 0.8100244 | 9.762505 | 0.45624 | 0.2698062 | 0.1243645 | 0 | 0 | 0.1988954 | 0.2591319 | 12.2 | 0.02516673 | 0.03185982 | 0.05669623 | 0 | 0.004137446 | 0.04422598 | 0.04711009 | 0.02637948 | 0.1040944 | 0 | 0 | 12.2 | 2.68053 | 0.8068429 | 0.9803248 | 5.443878 | 4.176366 | 3.476213 | 5.519413 | 5.804537 | 4.039475 | 3.240825 | 0.9666237
13.5 | 0 | 0 | 0 | 0 | 0.04748214 | 0.01419799 | 0.03834723 | 0 | 0 | 0 | 0 | 13.5 |  | 0 |  | 0.05332762 |  | 0 |  |  | 0 |  | 0 | 13.5 | 0.4882102 | 0.1218665 | 0.6988769 | 8.304507 | 0.4832604 | 0.1323665 | 0.3997971 | 0 | 0 | 0.1760865 | 0.2591319 | 13.5 | 0 | 0 | 0.02429838 | 0 | 0.005390908 | 0.04422598 | 0.04711009 | 0.0402251 | 0.1040944 | 0 | 0 | 13.5 | 0.7221207 | 2.420904 | 2.695997 | 3.479985 | 4.10561 | 4.652741 | 3.322466 | 0.6142696 | 5.338179 | 2.632034 | 1.492993
16.7 | 0 | 0 | 0 | 0 | 0.01220331 | 0 | 0.01917362 | 0 | 0 | 0 | 0 | 16.7 |  | 0 |  | 0.02753114 |  | 0 |  |  | 0 |  | 0 | 16.7 | 0.278379 | 0.6836985 | 1.052424 | 6.467064 | 1.071825 | 0.182306 | 0.4669003 | 0 | 0 | 0.08278188 | 0 | 16.7 | 0 | 0 | 0.02429838 | 0 | 0.005390908 | 0.0195871 | 0 | 0.0402251 | 0.1040944 | 0 | 0 | 16.7 | 0.3406993 | 1.321625 | 0.3453606 | 2.180505 | 1.998473 | 4.14415 | 2.582613 | 3.480694 | 3.258384 | 3.103873 | 0.8048322
17.7 | 0 | 0 | 0 | 0 | 0.006101654 | 0 | 0 | 0 | 0 | 0 | 0 | 17.7 |  | 0 |  | 0 |  | 0 |  |  | 0 |  | 0 | 17.7 | 1.087324 | 0.5559682 | 1.05557 | 6.696895 | 1.048933 | 0.4036309 | 0.9267751 | 0 | 0 | 0 | 0 | 17.7 | 0 | 0 | 0 | 0 | 0 | 0 | 0 | 0 | 0 | 0 | 0 | 17.7 | 0.2159927 | 1.605913 | 1.484771 | 1.366747 | 1.546813 | 3.241506 | 0.3234502 | 2.570702 | 2.893501 | 1.966099 | 2.932756
> 17,7 | 0 | 0 | 0 | 0 | 0 | 0 | 0 | 0 | 0 | 0 | 0 | > 17,7 |  | 0 |  | 0 |  | 0 |  |  | 0 |  | 0 | > 17,7 | 0 | 0 | 0 | 0 | 0 | 0 | 0 | 0 | 0 | 0 | 0 | > 17,7 | 0 | 0 | 0 | 0 | 0 | 0 | 0 | 0 | 0 | 0 | 0 | > 17,7 | 0 | 0 | 0 | 0 | 0 | 0 | 0 | 0 | 0 | 0 | 0
Settling velocity in m/s | P1 PTC | P1 IPR | P2 PTC | P2 IPR | P6 PTC | P6 IPR | P6 ESL | C2 PTC | C2 IPR | C3 PTC | C3 IPR | Settling velocity in m/s | P1 PTC | P1 IPR | P2 PTC | P2 IPR | P6 PTC | P6 IPR | P6 ESL | C2 PTC | C2 IPR | C3 PTC | C3 IPR | Settling velocity in m/s | P1 PTC | P1 IPR | P2 PTC | P2 IPR | P6 PTC | P6 IPR | P6 ESL | C2 PTC | C2 IPR | C3 PTC | C3 IPR | Settling velocity in m/s | P1 PTC | P1 IPR | P2 PTC | P2 IPR | P6 PTC | P6 IPR | P6 ESL | C2 PTC | C2 IPR | C3 PTC | C3 IPR | Settling velocity in m/s | P1 PTC | P1 IPR | P2 PTC | P2 IPR | P6 PTC | P6 IPR | P6 ESL | C2 PTC | C2 IPR | C3 PTC | C3 IPR
| dMax in % | [11 empty] | dMax in % | [11 empty] | dMax in % | [11 empty] | dMax in % | [11 empty] | dMax in %
2 | 2.183933 | 4.643679 | 4.570395 | 13.16933 | 4.94337 | 5.206569 | 4.59576 | 2.090725 | 9.34688 | 1.220579 | 1.330939 | 2 |  | 37.23267 |  | 1.140328 |  | 1.298403 |  |  | 2.80681 |  | 2.041168 | 2 | 0.05628676 | 0.03157529 | 0.06191506 | 0.7099283 | 0.08371907 | 0.7906175 | 0.02989354 | 0.2683281 | 0.9807685 | 0.03456597 | 0.09703426 | 2 | 0.1250808 | 0.1234008 | 1.495332 | 7.618852 | 0.1232513 | 0.6682821 | 0.09920546 | 0 | 0.4430631 | 0.001352116 | 0.04150633 | 2 | 0.2922005 | 0 | 0 | 0 | 0 | 0.1887167 | 0 | 0 | 0.122601 | 0 | 0
3.2 | 2.002722 | 1.237167 | 1.744702 | 10.48475 | 7.007859 | 5.309266 | 2.049593 | 0.5193117 | 1.517551 | 0.6359616 | 0.3242762 | 3.2 |  | 14.09802 |  | 4.812946 |  | 5.728336 |  |  | 7.066063 |  | 0.7101209 | 3.2 | 3.258678 | 6.008322 | 1.48492 | 4.346368 | 0.947865 | 3.487303 | 1.342385 | 2.314826 | 0.8318132 | 2.249407 | 1.620007 | 3.2 | 4.567089 | 5.883583 | 10.64609 | 16.3806 | 3.882808 | 5.010322 | 0.6959678 | 0.1816172 | 1.988507 | 1.398363 | 0.4921019 | 3.2 | 0.3221698 | 0.08212939 | 0.1488351 | 0 | 0.03734827 | 0.1887167 | 0 | 0.2307168 | 0.122601 | 0.02294104 | 0.05074532
4.2 | 0.6787905 | 0.3075631 | 0.6821703 | 6.647186 | 4.92665 | 5.181261 | 0.8715304 | 0.837025 | 0.376133 | 0.1717977 | 0.3737507 | 4.2 |  | 1.432061 |  | 8.4682 |  | 5.31032 |  |  | 6.409947 |  | 2.551661 | 4.2 | 4.686567 | 8.138094 | 1.181042 | 1.983585 | 2.042567 | 4.982185 | 5.682439 | 1.469831 | 2.689261 | 1.841942 | 0.3567759 | 4.2 | 6.536514 | 5.695548 | 11.12104 | 5.286129 | 5.392343 | 4.663119 | 2.871198 | 1.141328 | 4.23568 | 1.331828 | 4.277484 | 4.2 | 0.5169701 | 0.2775434 | 0.1849043 | 0.07588875 | 0.1120448 | 0.05433115 | 0.322982 | 0.1576101 | 0.1558086 | 0.01656568 | 0.07248332
4.7 | 0.3600091 | 0.5601038 | 0.4219851 | 5.842782 | 5.080452 | 0.6811216 | 0.3227822 | 0.857841 | 0.1745201 | 0.08354666 | 0.1058477 | 4.7 |  | 0.7915515 |  | 7.106537 |  | 7.319962 |  |  | 2.178748 |  | 0.4633903 | 4.7 | 2.137725 | 5.768956 | 0.9054843 | 4.255942 | 4.156725 | 2.239304 | 7.724431 | 0.04851728 | 0.2176976 | 0.2727263 | 1.587295 | 4.7 | 2.595996 | 4.245595 | 4.969983 | 1.692471 | 1.687895 | 4.650575 | 7.132026 | 2.40719 | 6.892549 | 1.339718 | 2.582987 | 4.7 | 0.4971742 | 1.343415 | 0.2611842 | 0.2325394 | 0.3942279 | 0.2259674 | 0.3312259 | 0.04182978 | 0.03557166 | 0.3505764 | 0.2618377
6.4 | 0.07493919 | 0.3249316 | 0.05165806 | 3.918445 | 0.6020952 | 0.3365382 | 0.391672 | 0.4289205 | 0 | 0.03974236 | 0.07541478 | 6.4 |  | 0.1959126 |  | 3.568056 |  | 1.071958 |  |  | 0.632248 |  | 0.8848272 | 6.4 | 1.072929 | 2.174938 | 0.7374866 | 7.036005 | 1.342037 | 3.658071 | 2.167235 | 0.5967167 | 0.245706 | 0.7093263 | 0.704829 | 6.4 | 0.6121158 | 1.363206 | 0.4751894 | 0.5613748 | 1.305781 | 0.9414128 | 2.765414 | 0.6641748 | 8.13514 | 0.48629 | 1.189107 | 6.4 | 2.317241 | 3.247432 | 2.434664 | 2.830112 | 1.154115 | 1.327651 | 1.167365 | 1.926719 | 0.348908 | 0.6135217 | 0.804049
8.6 | 0.08100165 | 0.1844624 | 0.01932927 | 2.617634 | 0.3298483 | 0.07825404 | 0.1839315 | 0.07707129 | 0 | 0 | 0 | 8.6 |  | 0 |  | 0.1350241 |  | 0.6647454 |  |  | 0.03818251 |  | 0.02770851 | 8.6 | 0.1989208 | 0.1044519 | 1.702048 | 6.049563 | 1.22102 | 2.067862 | 1.479735 | 0.1485904 | 0.2147296 | 0.4019539 | 0.6031953 | 8.6 | 0.04225446 | 0.1489099 | 0.131782 | 0.1635862 | 0.1903607 | 0.4134477 | 0.419452 | 1.366932 | 2.557798 | 0.2408556 | 0.1275222 | 8.6 | 0.2819841 | 3.259103 | 2.13975 | 8.752483 | 0.9483207 | 3.013366 | 4.284231 | 1.456441 | 3.305067 | 2.725539 | 3.086618
9.8 | 0 | 0.01097574 | 0.01932927 | 1.468048 | 0.08559977 | 0.02619805 | 0.0242304 | 0 | 0 | 0 | 0 | 9.8 |  | 0 |  | 0.2509184 |  | 0.259002 |  |  | 0 |  | 0 | 9.8 | 0.5543088 | 0.298492 | 0.768935 | 4.840903 | 1.336969 | 1.226289 | 1.095654 | 0.03743215 | 0.02546473 | 0.2924471 | 0.6119707 | 9.8 | 0.05388194 | 0.02456101 | 0.03717463 | 0.207362 | 0.06806488 | 0.110769 | 0.03889616 | 0.08451093 | 0.6614737 | 0.0006945358 | 0.07520283 | 9.8 | 3.716492 | 3.974366 | 2.250409 | 11.023 | 1.048544 | 9.330417 | 1.941174 | 3.193336 | 1.404415 | 3.955482 | 3.238512
10.7 | 0 | 0 | 0 | 0 | 0.05372336 | 0.0366872 | 0.01347157 | 0 | 0 | 0 | 0 | 10.7 |  | 0 |  | 0.1634801 |  | 0.1496257 |  |  | 0 |  | 0 | 10.7 | 0.5519271 | 1.595353 | 0.7968642 | 5.015676 | 0.9160982 | 0.5058001 | 0.5845169 | 0 | 0 | 0.3952715 | 0.4892894 | 10.7 | 0.03355564 | 0.01592991 | 0.02834811 | 0.02613696 | 0.02255257 | 0.08335023 | 0.02502724 | 0.09403567 | 0.09813317 | 0.01506251 | 0.03791351 | 10.7 | 1.361875 | 2.940355 | 1.118162 | 7.999826 | 2.476809 | 8.296694 | 4.521937 | 3.884402 | 0.4355189 | 3.32348 | 2.481593
11.3 | 0 | 0 | 0 | 0 | 0.03973197 | 0.01281396 | 0.04832471 | 0 | 0 | 0 | 0 | 11.3 |  | 0 |  | 0.09465228 |  | 0 |  |  | 0 |  | 0 | 11.3 | 0.47897 | 1.564191 | 0.9508646 | 6.418132 | 1.260556 | 0.4103385 | 0.5349961 | 0 | 0 | 0.2834328 | 0.129566 | 11.3 | 0.01258336 | 0.01592991 | 0.02834811 | 0.02613696 | 0.01175249 | 0.03598765 | 0.02355505 | 0.01288821 | 0.09813317 | 0 | 0.03791351 | 11.3 | 1.872185 | 2.457997 | 1.173829 | 8.131656 | 2.769386 | 7.345079 | 4.709371 | 4.461785 | 3.27603 | 1.414364 | 0.5996372
12.2 | 0 | 0 | 0 | 0 | 0.01090783 | 0.007098995 | 0.04835983 | 0 | 0 | 0 | 0 | 12.2 |  | 0 |  | 0.07400392 |  | 0 |  |  | 0 |  | 0 | 12.2 | 0.3114951 | 0.06032036 | 0.5899776 | 6.549544 | 0.785339 | 0.4822355 | 0.1803308 | 0 | 0 | 0.1711874 | 0.129566 | 12.2 | 0.01258336 | 0.01592991 | 0.02834811 | 0 | 0.003948917 | 0.03598765 | 0.02355505 | 0.03395817 | 0.05204719 | 0 | 0 | 12.2 | 2.015579 | 1.609073 | 1.683701 | 6.627856 | 2.667186 | 5.77016 | 3.883016 | 4.041012 | 7.888177 | 2.260161 | 0.8751064
13.5 | 0 | 0 | 0 | 0 | 0.02700187 | 0.007098995 | 0.01917362 | 0 | 0 | 0 | 0 | 13.5 |  | 0 |  | 0.02926581 |  | 0 |  |  | 0 |  | 0 | 13.5 | 0.2682795 | 0.1005555 | 0.6984792 | 4.96841 | 0.8805245 | 0.1842625 | 0.7705795 | 0 | 0 | 0.1136669 | 0.129566 | 13.5 | 0 | 0 | 0.01214919 | 0 | 0.002695454 | 0.03598765 | 0.02355505 | 0.02011255 | 0.05204719 | 0 | 0 | 13.5 | 0.7910181 | 2.659318 | 2.008338 | 5.685361 | 2.984105 | 5.182981 | 3.281904 | 1.072514 | 2.948967 | 1.652111 | 2.129015
16.7 | 0 | 0 | 0 | 0 | 0.006101654 | 0 | 0.009586809 | 0 | 0 | 0 | 0 | 16.7 |  | 0 |  | 0.01376557 |  | 0 |  |  | 0 |  | 0 | 16.7 | 0.250973 | 0.4288559 | 1.069788 | 4.246506 | 0.9296295 | 0.1271542 | 0.654593 | 0 | 0 | 0.05676557 | 0 | 16.7 | 0 | 0 | 0.01214919 | 0 | 0.002695454 | 0.009793552 | 0 | 0.02011255 | 0.05204719 | 0 | 0 | 16.7 | 0.4624377 | 2.020656 | 0.5208268 | 3.247671 | 1.753969 | 4.471012 | 1.53874 | 1.751552 | 4.323631 | 2.867879 | 1.226061
17.7 | 0 | 0 | 0 | 0 | 0.003050827 | 0 | 0 | 0 | 0 | 0 | 0 | 17.7 |  | 0 |  | 0 |  | 0 |  |  | 0 |  | 0 | 17.7 | 1.696309 | 0.731229 | 0.6459903 | 3.856717 | 0.8334045 | 0.32285 | 0.4670236 | 0 | 0 | 0 | 0 | 17.7 | 0 | 0 | 0 | 0 | 0 | 0 | 0 | 0 | 0 | 0 | 0 | 17.7 | 0.3188508 | 2.864247 | 0.8872319 | 2.683391 | 1.703122 | 5.239368 | 0.4285352 | 3.304687 | 2.615072 | 1.97631 | 4.054018
> 17,7 | 0 | 0 | 0 | 0 | 0 | 0 | 0 | 0 | 0 | 0 | 0 | > 17,7 |  | 0 |  | 0 |  | 0 |  |  | 0 |  | 0 | > 17,7 | 0 | 0 | 0 | 0 | 0 | 0 | 0 | 0 | 0 | 0 | 0 | > 17,7 | 0 | 0 | 0 | 0 | 0 | 0 | 0 | 0 | 0 | 0 | 0 | > 17,7 | 0 | 0 | 0 | 0 | 0 | 0 | 0 | 0 | 0 | 0 | 0
Note on O13: Christian Wilke: Coated separator did only occur for cells discharged into pole reversal (IPR)
Note on AB13: Christian Wilke: including other Cu material
Note on P15: Christian Wilke: Coated separator did only occur for cells discharged into pole reversal (IPR)
Note on R15: Christian Wilke: Coated separator did only occur for cells discharged into pole reversal (IPR)
Note on T15: Christian Wilke: Coated separator did only occur for cells discharged into pole reversal (IPR)
Note on V15: Christian Wilke: Coated separator did only occur for cells discharged into pole reversal (IPR)
Note on W15: Christian Wilke: Coated separator did only occur for cells discharged into pole reversal (IPR)
Note on Y15: Christian Wilke: Coated separator did only occur for cells discharged into pole reversal (IPR)
Note on B33: Christian Wilke: Based on the minimum and maximum values of 3 measurements
Note on O33: Christian Wilke: Based on the minimum and maximum values of 3 measurements
Note on AB33: Christian Wilke: Based on the minimum and maximum values of 3 measurements
Note on AO33: Christian Wilke: Based on the minimum and maximum values of 3 measurements
Note on BB33: Christian Wilke: Based on the minimum and maximum values of 3 measurements

## Product compositon
Cumulative component recovery at different settling velocities
Values gained by air classification with a self-built zigzag air classifier and afterwards manual sorting of the light fraction at different settling velocities.
The mass distribution was calculated by:
with:
mComponent | = | Mass of the individual component in the different products (separator, electrodes, casing)
mTotal | = | Mass of the total product
Composition of the separator product produced with a cut at 2 m/s | [11 empty] | Composition of the electrode product produced with a cut at 2 and 6.4 m/s | [11 empty] | Composition of the casing metals product produced with a cut at 6.4 m/s
| P1 PTC | P1 IPR | P2 PTC | P2 IPR | P6 PTC | P6 IPR | P6 ESL | C2 PTC | C2 IPR | C3 PTC | C3 IPR |  | P1 PTC | P1 IPR | P2 PTC | P2 IPR | P6 PTC | P6 IPR | P6 ESL | C2 PTC | C2 IPR | C3 PTC | C3 IPR |  | P1 PTC | P1 IPR | P2 PTC | P2 IPR | P6 PTC | P6 IPR | P6 ESL | C2 PTC | C2 IPR | C3 PTC | C3 IPR
Component | Average composition in % | [10 empty] | Component | Average composition in % | [10 empty] | Component | Average composition in %
Anode | 0.7074469 | 3.233072 | 0.6418758 | 1.033436 | 4.954023 | 0.3846727 | 0.7235237 | 0.5020089 | 1.672017 | 2.856862 | 6.810395 | Anode | 29.85798 | 27.06968 | 26.57599 | 39.84346 | 20.64349 | 36.57769 | 34.91222 | 40.41937 | 29.27752 | 30.77442 | 21.87438 | Anode | 15.0738 | 14.69425 | 15.01035 | 24.23518 | 19.5923 | 18.40401 | 16.53547 | 6.626285 | 3.179168 | 0.4865076 | 0.44417
Cathode | 1.95719 | 5.456024 | 2.053657 | 4.861501 | 40.87705 | 1.965964 | 2.898017 | 0.5209002 | 0.1593056 | 0 | 1.89862 | Cathode | 30.22739 | 29.75041 | 29.55999 | 29.38853 | 10.83336 | 35.6479 | 33.88621 | 47.21508 | 24.7265 | 55.36411 | 27.35449 | Cathode | 5.809498 | 4.232426 | 8.366476 | 0.684292 | 0.2284057 | 1.791043 | 2.184373 | 5.165834 | 3.138381 | 27.79628 | 16.27234
Metals Casing | 0 | 0.2782048 | 0 | 0 | 0 | 0.8233059 | 0 | 0 | 0 | 0 | 0.6103286 | Metals Casing | 1.942334 | 1.431556 | 0.7962496 | 2.200155 | 0.9493766 | 3.672769 | 3.673868 | 2.13182 | 1.19396 | 1.060652 | 0.423548 | Metals Casing | 60.25902 | 54.79437 | 39.85992 | 66.83411 | 51.6897 | 64.92322 | 64.31223 | 69.96097 | 63.49578 | 68.19644 | 70.6101
Plastic | 2.014738 | 2.489188 | 2.710765 | 2.111924 | 4.691399 | 0 | 0.1674107 | 1.165527 | 0.2057524 | 0.6800941 | 2.024644 | Plastic | 1.296141 | 1.124899 | 1.63309 | 1.232309 | 0.8708901 | 1.613836 | 1.745456 | 1.046488 | 0.9914103 | 1.265189 | 1.13317 | Plastic | 4.343066 | 3.667362 | 2.973504 | 3.291148 | 3.02694 | 2.569141 | 2.378691 | 5.481718 | 6.041982 | 0.361897 | 0.2537096
Separator foil | 83.19362 | 80.34361 | 83.37863 | 84.28804 | 26.08004 | 80.47433 | 66.4041 | 90.65222 | 29.55752 | 93.65173 | 44.66215 | Separator foil | 6.702429 | 8.935629 | 7.785889 | 6.299739 | 1.116502 | 9.915603 | 5.755175 | 1.479021 | 1.188536 | 1.036654 | 0.7799495 | Separator foil | 0.451291 | 0.32189 | 0.3930094 | 0.049674 | 0.109265 | 0.1421122 | 0.1652762 | 0.02107028 | 0.007436326 | 0.04015266 | 0
Coated separator | 0 | 0.7173237 | 0 | 0 | 9.839342 | 0 | 14.57807 | 0 | 8.422579 | 0 | 31.67866 | Coated separator | 0 | 6.839276 | 0 | 0 | 54.85893 | 0 | 4.019131 | 0 | 3.439217 | 0 | 16.97431 | Coated separator | 0 | 3.642006 | 0 | 0 | 8.279813 | 0 | 0.02567371 | 0 | 0.1087642 | 0 | 0.3869182
Coating | 9.752518 | 7.18102 | 10.3047 | 7.705095 | 13.47634 | 16.23292 | 13.49339 | 6.540101 | 59.73229 | 2.811311 | 9.16967 | Coating | 27.3255 | 22.73616 | 28.28259 | 19.70258 | 3.880445 | 3.337598 | 3.430527 | 0.9269689 | 2.727482 | 4.357272 | 4.906893 | Coating | 2.285509 | 2.248632 | 3.100563 | 0.4811665 | 0.1782336 | 0.9165108 | 0.7827182 | 0.2646034 | 0.7147415 | 0.8326761 | 0.8831552
Compounds | 2.374488 | 0.3015545 | 0.9103641 | 0 | 0.08179959 | 0.1188036 | 1.735492 | 0.6192398 | 0.2505306 | 0 | 3.14554 | Compounds | 2.648223 | 2.112383 | 5.366195 | 1.333234 | 6.847004 | 9.234604 | 12.57741 | 6.781253 | 36.45538 | 6.141699 | 26.55327 | Compounds | 11.77782 | 16.39906 | 30.29618 | 4.424423 | 16.89535 | 11.25397 | 13.61557 | 12.47952 | 23.31375 | 2.286052 | 11.14961
Error bars | [11 empty] | Error bars | [11 empty] | Error bars
| P1 PTC | P1 IPR | P2 PTC | P2 IPR | P6 PTC | P6 IPR | P6 ESL | C2 PTC | C2 IPR | C3 PTC | C3 IPR |  | P1 PTC | P1 IPR | P2 PTC | P2 IPR | P6 PTC | P6 IPR | P6 ESL | C2 PTC | C2 IPR | C3 PTC | C3 IPR |  | P1 PTC | P1 IPR | P2 PTC | P2 IPR | P6 PTC | P6 IPR | P6 ESL | C2 PTC | C2 IPR | C3 PTC | C3 IPR
Component | dMin in % | [10 empty] | Component | dMin in % | [10 empty] | Component | dMin in %
Anode | 0.2825177 | 1.475989 | 0.1652801 | 0.1821594 | 3.875185 | 0.2161333 | 0.2194279 | 0.1181318 | 0.2220641 | 0.8909384 | 3.056129 | Anode | 1.384762 | 1.477409 | 0.8371255 | 1.006339 | 6.060082 | 0.7911425 | 0.5259857 | 0.1516609 | 0.7020869 | 1.231291 | 2.134899 | Anode | 2.187685 | 1.963674 | 1.167863 | 0.7938758 | 0.5239368 | 0.9064569 | 1.464393 | 1.273836 | 0.4580795 | 0.2404841 | 0.08138726
Cathode | 0.5395778 | 0.4474544 | 0.691955 | 1.806919 | 22.78577 | 0.7861892 | 1.056499 | 0.009063982 | 0.1128588 | 0 | 1.89862 | Cathode | 5.634425 | 3.977282 | 3.458399 | 5.88115 | 2.714073 | 0.5516141 | 1.87135 | 0.2107349 | 3.364971 | 1.638658 | 4.763149 | Cathode | 3.842359 | 1.508665 | 1.654065 | 0.3256436 | 0.07262308 | 0.3690093 | 0.8827805 | 0.4764388 | 1.133368 | 1.785175 | 6.172963
Metals Casing | 0 | 0.2782048 | 0 | 0 | 0 | 0.8233059 | 0 | 0 | 0 | 0 | 0.6103286 | Metals Casing | 1.56471 | 0.1426719 | 0.2304008 | 1.144197 | 0.3966452 | 0.7842046 | 0.8032485 | 0.1583331 | 0.3342945 | 0.5969158 | 0.1424816 | Metals Casing | 11.59264 | 9.04365 | 3.297525 | 0.9057169 | 18.09962 | 3.020712 | 4.432037 | 5.958583 | 7.857185 | 1.71599 | 5.917394
Plastic | 0.4566647 | 1.017631 | 1.128157 | 0.3767646 | 2.748659 | 0 | 0.1674107 | 0.7816495 | 0.01996516 | 0.1558477 | 1.742953 | Plastic | 0.3533516 | 0.2189652 | 0.370812 | 0.3925321 | 0.3527168 | 0.1992149 | 0.2270371 | 0.3354319 | 0.6834452 | 0.8941999 | 0.7940303 | Plastic | 4.235446 | 3.535301 | 2.973504 | 3.291148 | 3.02694 | 2.569141 | 2.378691 | 5.481718 | 6.041982 | 0.361897 | 0.2537096
Separator foil | 8.972655 | 4.465722 | 5.647542 | 7.779521 | 10.86532 | 3.537176 | 4.21128 | 1.473867 | 4.239829 | 0.3358742 | 14.0108 | Separator foil | 0.9863796 | 0.8619035 | 0.2359994 | 0.9825358 | 0.3112831 | 0.858059 | 1.613995 | 0.1061606 | 0.1801717 | 0.1648309 | 0.3329015 | Separator foil | 0.2757138 | 0.1123078 | 0.1543459 | 0.01146961 | 0.09184036 | 0.03168472 | 0.08831365 | 0.009122848 | 0.007436326 | 0.04015266 | 0
Coated separator | 0 | 0.7173237 | 0 | 0 | 8.612349 | 0 | 3.361553 | 0 | 1.500222 | 0 | 6.93463 | Coated separator | 0 | 1.437964 | 0 | 0 | 14.59829 | 0 | 3.668669 | 0 | 0.6901606 | 0 | 5.774237 | Coated separator | 0 | 0.3749894 | 0 | 0 | 5.263861 | 0 | 0.02567371 | 0 | 0.1087642 | 0 | 0.2908874
Coating | 5.032705 | 0.4204031 | 4.330235 | 4.149762 | 13.47634 | 3.186688 | 2.389249 | 0.5900049 | 2.529299 | 0.7547556 | 4.73281 | Coating | 7.87299 | 5.653443 | 3.809878 | 2.200292 | 3.880445 | 0.4757118 | 0.4220546 | 0.1375743 | 0.1252513 | 0.3596583 | 0.2839021 | Coating | 0.5128161 | 0.1084185 | 0.6080505 | 0.03442893 | 0.1782336 | 0.2708749 | 0.004541387 | 0.02204849 | 0.07027315 | 0.1908756 | 0.1384092
Compounds | 0.7900988 | 0.1682465 | 0.9103641 | 0 | 0.08179959 | 0.1188036 | 0.6012765 | 0.6192398 | 0.1527789 | 0 | 3.14554 | Compounds | 2.648223 | 0.4442297 | 2.165333 | 0.3121431 | 2.972293 | 0.9154706 | 0.271668 | 0.5397098 | 1.540894 | 1.419571 | 1.225692 | Compounds | 10.39725 | 5.214146 | 6.825961 | 0.7876018 | 7.613821 | 0.3453076 | 1.130558 | 2.696469 | 2.917518 | 0.9431208 | 0.8316413
| P1 PTC | P1 IPR | P2 PTC | P2 IPR | P6 PTC | P6 IPR | P6 ESL | C2 PTC | C2 IPR | C3 PTC | C3 IPR |  | P1 PTC | P1 IPR | P2 PTC | P2 IPR | P6 PTC | P6 IPR | P6 ESL | C2 PTC | C2 IPR | C3 PTC | C3 IPR |  | P1 PTC | P1 IPR | P2 PTC | P2 IPR | P6 PTC | P6 IPR | P6 ESL | C2 PTC | C2 IPR | C3 PTC | C3 IPR
Component | dMax in % | [10 empty] | Component | dMax in % | [10 empty] | Component | dMax in %
Anode | 0.3562088 | 2.766575 | 0.1984603 | 0.3023537 | 6.579719 | 0.3474811 | 0.2175052 | 0.232794 | 0.2323023 | 1.127713 | 2.203689 | Anode | 2.113048 | 2.474635 | 0.8534617 | 0.5157367 | 7.582119 | 0.9720096 | 0.5145524 | 0.1724868 | 0.5877266 | 1.167704 | 1.471164 | Anode | 2.367947 | 2.292112 | 1.392851 | 0.5339984 | 0.3167234 | 1.0549 | 0.7554514 | 0.7581641 | 0.6356676 | 0.2118164 | 0.06592996
Cathode | 0.5137645 | 0.7200831 | 0.4673513 | 3.061115 | 26.23951 | 0.5355609 | 0.677893 | 0.01350194 | 0.08507367 | 0 | 3.030957 | Cathode | 5.58288 | 3.917766 | 4.347001 | 4.007163 | 3.622376 | 0.5866441 | 1.997454 | 0.2337434 | 1.779115 | 2.699303 | 3.341367 | Cathode | 2.421941 | 1.000835 | 3.288427 | 0.3026548 | 0.1084706 | 0.433283 | 1.433838 | 0.3897218 | 0.8883898 | 2.478754 | 6.775033
Metals Casing | 0 | 0.5564097 | 0 | 0 | 0 | 1.646612 | 0 | 0 | 0 | 0 | 1.220657 | Metals Casing | 2.701614 | 0.07758746 | 0.1772004 | 1.277796 | 0.4895796 | 0.7445859 | 1.473157 | 0.3042072 | 0.2198798 | 1.069432 | 0.162239 | Metals Casing | 11.7765 | 6.946083 | 4.732624 | 1.475343 | 10.76045 | 2.228012 | 2.328784 | 7.926105 | 6.488423 | 1.438914 | 5.042078
Plastic | 0.6034911 | 1.392936 | 0.8977454 | 0.6922819 | 2.777481 | 0 | 0.3348214 | 1.172483 | 0.03862685 | 0.1932683 | 2.573058 | Plastic | 0.2860053 | 0.3652341 | 0.6716512 | 0.4209354 | 0.387885 | 0.2532131 | 0.3840354 | 0.2192792 | 0.3468797 | 0.6867378 | 0.4850907 | Plastic | 0.9367203 | 3.346967 | 1.590935 | 1.773975 | 1.871967 | 1.485127 | 1.354825 | 3.209553 | 3.171528 | 0.4444643 | 0.1339664
Separator foil | 6.582899 | 2.92017 | 5.200089 | 5.446559 | 13.83697 | 1.997577 | 2.479216 | 0.9552651 | 3.978493 | 0.6714115 | 21.20816 | Separator foil | 1.306463 | 0.6367366 | 0.3101023 | 1.623746 | 0.3399653 | 1.09106 | 2.36917 | 0.1142724 | 0.1926408 | 0.0969972 | 0.1759632 | Separator foil | 0.481893 | 0.1007057 | 0.1361087 | 0.01953886 | 0.1512549 | 0.01851744 | 0.08232764 | 0.01671785 | 0.01487265 | 0.02430802 | 0
Coated separator | 0 | 1.434647 | 0 | 0 | 7.919994 | 0 | 4.451544 | 0 | 2.769991 | 0 | 9.317512 | Coated separator | 0 | 1.585835 | 0 | 0 | 8.097272 | 0 | 2.310442 | 0 | 1.026396 | 0 | 8.607628 | Coated separator | 0 | 0.4915074 | 0 | 0 | 5.731627 | 0 | 0.01714184 | 0 | 0.06237854 | 0 | 0.4329576
Coating | 9.794224 | 0.2656007 | 2.930591 | 4.73157 | 11.26804 | 3.352193 | 2.020004 | 0.6743279 | 1.509154 | 1.38266 | 6.156001 | Coating | 8.510681 | 4.211504 | 4.570011 | 4.326493 | 4.822049 | 0.7739285 | 0.4518631 | 0.06938802 | 0.2261834 | 0.5340326 | 0.480805 | Coating | 0.7098104 | 0.08554891 | 0.3673248 | 0.02822543 | 0.09475238 | 0.4243948 | 0.008016595 | 0.02213495 | 0.0488183 | 0.164076 | 0.2265333
Compounds | 0.8982983 | 0.3160562 | 1.820728 | 0 | 0.1635992 | 0.1252477 | 0.3292402 | 0.9802484 | 0.263969 | 0 | 6.29108 | Compounds | 4.461563 | 0.8354759 | 2.148709 | 0.1966573 | 4.731747 | 1.064558 | 0.2030748 | 0.4605847 | 2.043686 | 1.723261 | 0.6590621 | Compounds | 9.961315 | 5.237621 | 4.246247 | 0.9623964 | 10.35164 | 0.6888476 | 1.200722 | 4.55752 | 3.53511 | 1.179671 | 1.024303
Note on B27: Christian Wilke: Based on the minimum and maximum values of 3 measurements.
Note on O27: Christian Wilke: Based on the minimum and maximum values of 3 measurements. Error bars not displayed in the diagrams to improve the readability of the diagram.
Note on AB27: Christian Wilke: Based on the minimum and maximum values of 3 measurements. Error bars not displayed in the diagrams to improve the readability of the diagram.