## XRF Wroxi
2024-12-03 06:29
PANalytical
Results quantitative - Wroxi_ab012022
Selected archive: | Wroxi_ab012022
Sample name (1-50) | Loss On | Sum | SiO2 | TiO2 | Al2O3 | Fe2O3 | Mn3O4 | MgO | CaO | K2O | P2O5 | SO3 | V2O5 | Cr2O3 | SrO | ZrO2 | BaO | NiO | CuO | ZnO | HfO2
| Ignition | of conc. | Si | Ti | Al | Fe | Mn | Mg | Ca | K | P | S | V | Cr | Sr | Zr | Ba | Ni | Cu | Zn | Hf
| (%) | (%) | (%) | (%) | (%) | (%) | (%) | (%) | (%) | (%) | (%) | (%) | (%) | (%) | (%) | (%) | (%) | (%) | (%) | (%) | (%)
IC | -0.59 | 97.33 | 29.389 | 0.306 | 5.243 | 1.708 | 1.359 | 16.872 | 26.449 | 0.009 | 0.008 | 0.116 | 0.02 | 6.96 | 0.025 | 6.313 | 1.636 | 0.742 | 0.065 | 0.015 | 0.129
LOI corrected values
Sample name |  |  | SiO2 | TiO2 | Al2O3 | Fe2O3 | Mn3O4 | MgO | CaO | K2O | P2O5 | SO3 | V2O5 | Cr2O3 | SrO | ZrO2 | BaO | NiO | CuO | ZnO | HfO2
IC |  |  | 29.09337 | 0.3029218 | 5.190259 | 1.690819 | 1.345329 | 16.70228 | 26.18294 | 0.008909466 | 0.007919525 | 0.1148331 | 0.01979881 | 6.889987 | 0.02474852 | 6.249495 | 1.619543 | 0.734536 | 0.06434614 | 0.01484911 | 0.1277023

## XRF Wroxi LOI
Kalibrierung HIF-RFA Stand Mai 2015
Programm WROXI |  | fused bead
Limit of determination [%]: | lower | upper
SiO2 | 0.05 | 100
TiO2 | 0.02 | 40
Al2O3 | 0.15 | 80
Fe2O3 | 0.05 | 100
MgO | 0.05 | 80
CaO | 0.02 | 80
Mn3O4 | 0.03 | 80
Na2O | 0.2 | 60
K2O | 0.1 | 40
P2O5 | 0.06 | 40
SO3 | 0.3 | 60
V2O5 | 0.01 | 10
NiO | 0.01 | 10
Cr2O3 | 0.01 | 15
SrO | 0.01 | 40
BaO | 0.01 | 40
ZrO2 | 0.01 | 100
CuO | 0.01 | 8
ZnO | 0.005 | 10
PbO | 0.005 | 10
HfO2 | 0.01 | 10