## A_adh & A_coh vs. sigma
Figure 7: Influence of A_adh and A_coh on tensile adhesion strength; data points (n = 31) represent single specimen values
General info: Tensile adhesion strength (sigma) is calculated by Centrifugal Force divided by test stamps adhesive area (78.5400009155273 square-mm); Area Adhesive Fracture is calculated by image analysis of sample plate images; Area Total Fracture is calculated by image analysis of piston ("stamp") images
78.54
Test setup: Cathode samples NMC-111; Adhered with resin on support plate; Connected to piston with Duplocoll PSA tape
| Sample | Force Ramp Rate | Centrifugal Force | Effective Tens. Adh. Strength | Tens. Adh. Strength | Area Adh. Fracture | Relative Area Adh. Fracture | Area Total Fracture | Area Cohesive Fracture | Relative Area Cohesive Fracture | Area Adh. Fract. / | Area Adhesive Failure
|  | in N/s | in N | in MPa | in MPa | in % | in % | in % | in % | in % | Area Total Fract. | in %
| MC-K1 | 5 | 80.54047 | 1.030437 | 1.025471 | 88.755 | 89.18487 | 99.518 | 10.763 | 10.81513 | 0.8918487 | 0.482
| MC-K2 | 5 | 84.99157 | 1.121985 | 1.082144 | 85.434 | 88.57946 | 96.449 | 11.015 | 11.42054 | 0.8857946 | 3.551
| MC-K3 | 5 | 76.9871 | 0.9884219 | 0.9802279 | 96.064 | 96.86703 | 99.171 | 3.107 | 3.132972 | 0.9686703 | 0.829
| MC-K4 | 5 | 76.89378 | 1.020705 | 0.9790397 | 82.784 | 86.30705 | 95.918 | 13.134 | 13.69295 | 0.8630705 | 4.082
| MC-K5 | 5 | 55.4589 | 0.7510509 | 0.706123 | 90.367 | 96.1167 | 94.018 | 3.651 | 3.883299 | 0.961167 | 5.982
| MC-K6 | 5 | 81.39308 | 1.040248 | 1.036326 | 85.648 | 85.97211 | 99.623 | 13.975 | 14.02789 | 0.8597211 | 0.377
| MC-K7 | 5 | 74.06805 | 0.9555312 | 0.9430615 | 97.327 | 98.61391 | 98.695 | 1.368 | 1.386088 | 0.9861391 | 1.305
| MC-K8 | 5 | 40.6582 | 0.7393035 | 0.5176751 | 67.067 | 95.7799 | 70.022 | 2.955 | 4.220102 | 0.957799 | 29.978
| MC-K9 | 5 | 75.05434 | 1.003012 | 0.9556193 | 92.042 | 96.60666 | 95.275 | 3.233 | 3.393335 | 0.9660666 | 4.725
| MC-K10 | 5 | 78.83949 | 1.034688 | 1.003813 | 90.787 | 93.57941 | 97.016 | 6.229 | 6.42059 | 0.9357941 | 2.984
| MC-K11 | 5 | 80.23661 | 1.071951 | 1.021602 | 91.205 | 95.70003 | 95.303 | 4.098 | 4.29997 | 0.9570003 | 4.697
| MC-K12 | 5 | 57.65548 | 0.8498288 | 0.7340906 | 82.168 | 95.12277 | 86.381 | 4.213 | 4.87723 | 0.9512277 | 13.619
| MC-K13 | 5 | 60.65645 | 0.850682 | 0.7723001 | 87.689 | 96.58868 | 90.786 | 3.097 | 3.411319 | 0.9658868 | 9.214
| MC-K14 | 5 | 61.88178 | 0.8270021 | 0.7879014 | 70.178 | 73.66068 | 95.272 | 25.094 | 26.33932 | 0.7366068 | 4.728
| MC-K15 | 5 | 60.26672 | 0.8916314 | 0.767338 | 83.204 | 96.68139 | 86.06 | 2.856 | 3.318615 | 0.9668139 | 13.94
| MC-K16 | 5 | 76.08332 | 1.084769 | 0.9687207 | 85.513 | 95.75709 | 89.302 | 3.789 | 4.242906 | 0.9575709 | 10.698
| MC-K17 | 5 | 84.31868 | 1.085846 | 1.073576 | 97.082 | 98.19156 | 98.87 | 1.788 | 1.808435 | 0.9819156 | 1.13
| MC-K18 | 5 | 68.61798 | 0.9207664 | 0.8736692 | 93.181 | 98.20414 | 94.885 | 1.704 | 1.795858 | 0.9820414 | 5.115
| MC-K19 | 5 | 87.98457 | 1.198605 | 1.120252 | 90.976 | 97.33905 | 93.463 | 2.487 | 2.660946 | 0.9733905 | 6.537
| MC-K20 | 5 | 68.61798 | 0.9811327 | 0.8736692 | 87.17 | 97.89212 | 89.047 | 1.877 | 2.107876 | 0.9789212 | 10.953
| MC-K21 | 5 | 84.51024 | 1.181318 | 1.076015 | 86.865 | 95.36592 | 91.086 | 4.221 | 4.634082 | 0.9536592 | 8.914
| MC-K22 | 5 | 68.61798 | 0.9800211 | 0.8736692 | 81.58 | 91.51075 | 89.148 | 7.568 | 8.489254 | 0.9151075 | 10.852
| MC-K23 | 5 | 93.87316 | 1.200401 | 1.195227 | 96.608 | 97.02618 | 99.569 | 2.961 | 2.973817 | 0.9702618 | 0.431
| MC-K24 | 5 | [10 empty] | Discard due to excessive resin and stamp not aligned into the middle of the plate!
| 20h-K1 | 5 | 80.13851 | 1.026068 | 1.020353 | 92.589 | 93.10761 | 99.443 | 6.854 | 6.892391 | 0.9310761 | 0.557
| 20h-K2 | 5 | 78.94466 | 1.032832 | 1.005152 | 94.242 | 96.83724 | 97.32 | 3.078 | 3.162762 | 0.9683724 | 2.68
| 20h-K3 | 5 | 77.9575 | 1.046124 | 0.9925833 | 82.625 | 87.08185 | 94.882 | 12.257 | 12.91815 | 0.8708185 | 5.118
| 20h-K4 | 5 | 64.84122 | 0.8285317 | 0.8255821 | 88.771 | 89.08815 | 99.644 | 10.873 | 10.91185 | 0.8908815 | 0.356
| 20h-K5 | 5 | 90.69248 | 1.158914 | 1.15473 | 95.855 | 96.20229 | 99.639 | 3.784 | 3.79771 | 0.9620229 | 0.361
| 20h-K6 | 5 | 65.13144 | 0.8308726 | 0.8292773 | 98.447 | 98.63638 | 99.808 | 1.361 | 1.363618 | 0.9863638 | 0.192
| 20h-K7 | 5 | 82.75844 | 1.084835 | 1.053711 | 94.359 | 97.14612 | 97.131 | 2.772 | 2.853878 | 0.9714612 | 2.869
| 20h-K8 | 5 | 79.35792 | 1.033936 | 1.010414 | 92.702 | 94.86007 | 97.725 | 5.023 | 5.139933 | 0.9486007 | 2.275
Figure 7:
SUPPLEMENTARY MATERIAL:
| Appendix 5: |  |  |  | Additional: |  |  |  | Appendix 4:
| Appendix 7: |  |  |  | Appendix 6:
| Appendix 9: |  |  |  | Appendix 8:
Test setup: Cathode samples NMC-111; Adhered with resin on support plate; Connected to piston with Duplocoll PSA tape; ROI dectreased to 80% Inner Diameter (ID)
| Sample | Centrifugal Force | ID Tens. Adh. Strength | Tens. Adh. Strrengh | ID Area Adh. Fract. | Rel. ID Area Adh. Fracture | ID Area Total Fracture | ID Area Coh. Fracture | Rel. ID Area Coh. Fracture | ID Area Adh. Fracture / | ID Area Adhesive Fail.
|  | in N | in MPa | in MPa | in % | in % | in % | in % | in % | ID Area Coh. Fract. | in %
| MC-K1 | 80.54047 | 0.8203847 | 1.025471 | 94.989 | 94.98995 | 99.999 | 5.01 | 5.01005 | 0.9498995 | 0.001
| MC-K2 | 84.99157 | 0.8657323 | 1.082144 | 94.684 | 94.68589 | 99.998 | 5.314 | 5.314106 | 0.9468589 | 0.002
| MC-K3 | 76.9871 | 0.7842058 | 0.9802279 | 99.471 | 99.47398 | 99.997 | 0.526 | 0.5260158 | 0.9947398 | 0.003
| MC-K4 | 76.89378 | 0.7832396 | 0.9790397 | 92.384 | 92.38492 | 99.999 | 7.615 | 7.615076 | 0.9238492 | 0.001
| MC-K5 | 55.4589 | 0.568829 | 0.706123 | 97.737 | 98.41706 | 99.309 | 1.572 | 1.582938 | 0.9841706 | 0.691
| MC-K6 | 81.39308 | 0.8290695 | 1.036326 | 89.52 | 89.5209 | 99.999 | 10.479 | 10.4791 | 0.895209 | 0.001
| MC-K7 | 74.06805 | 0.7544492 | 0.9430615 | 99.992 | 99.992 | 100 | 0.008 | 0.008 | 0.99992 | 0
| MC-K8 | 40.6582 | 0.5598379 | 0.5176751 | 73.304 | 99.09294 | 73.975 | 0.671 | 0.9070632 | 0.9909294 | 26.025
| MC-K9 | 75.05434 | 0.764503 | 0.9556193 | 98.729 | 98.72999 | 99.999 | 1.27 | 1.270013 | 0.9872999 | 0.001
| MC-K10 | 78.83949 | 0.8034362 | 1.003813 | 96.848 | 96.89451 | 99.952 | 3.104 | 3.105491 | 0.9689451 | 0.048
| MC-K11 | 80.23661 | 0.8189111 | 1.021602 | 99.268 | 99.46594 | 99.801 | 0.533 | 0.5340628 | 0.9946594 | 0.199
| MC-K12 | 57.65548 | 0.5949413 | 0.7340906 | 96.918 | 98.18359 | 98.711 | 1.793 | 1.816414 | 0.9818359 | 1.289
| MC-K13 | 60.65645 | 0.6178463 | 0.7723001 | 99.593 | 99.594 | 99.999 | 0.406 | 0.4060041 | 0.99594 | 0.001
| MC-K14 | 61.88178 | 0.6683574 | 0.7879014 | 74.178 | 78.65421 | 94.309 | 20.131 | 21.34579 | 0.7865421 | 5.691
| MC-K15 | 60.26672 | 0.6182102 | 0.767338 | 98.475 | 99.17118 | 99.298 | 0.823 | 0.8288183 | 0.9917118 | 0.702
| MC-K16 | 76.08332 | 0.786403 | 0.9687207 | 97.104 | 98.53572 | 98.547 | 1.443 | 1.464276 | 0.9853572 | 1.453
| MC-K17 | 84.31868 | 0.858861 | 1.073576 | 99.931 | 99.931 | 100 | 0.069 | 0.069 | 0.99931 | 0
| MC-K18 | 68.61798 | 0.6989494 | 0.8736692 | 99.976 | 99.978 | 99.998 | 0.022 | 0.02200044 | 0.99978 | 0.002
| MC-K19 | 87.98457 | 0.8962104 | 1.120252 | 99.408 | 99.40899 | 99.999 | 0.591 | 0.5910059 | 0.9940899 | 0.001
| MC-K20 | 68.61798 | 0.7021583 | 0.8736692 | 99.16 | 99.61724 | 99.541 | 0.381 | 0.3827569 | 0.9961724 | 0.459
| MC-K21 | 84.51024 | 0.8614842 | 1.076015 | 98.831 | 98.90815 | 99.922 | 1.091 | 1.091852 | 0.9890815 | 0.078
| MC-K22 | 68.61798 | 0.6992011 | 0.8736692 | 96.849 | 96.88582 | 99.962 | 3.113 | 3.114183 | 0.9688582 | 0.038
| MC-K23 | 93.87316 | 0.9561819 | 1.195227 | 99.788 | 99.788 | 100 | 0.212 | 0.212 | 0.99788 | 0
| 20h-K1 | 80.13851 | 0.8164864 | 1.020353 | 98.174 | 98.19855 | 99.975 | 1.801 | 1.80145 | 0.9819855 | 0.025
| 20h-K2 | 78.94466 | 0.8043953 | 1.005152 | 99.495 | 99.52884 | 99.966 | 0.471 | 0.4711602 | 0.9952884 | 0.034
| 20h-K3 | 77.9575 | 0.7941302 | 0.9925833 | 91.874 | 91.88135 | 99.992 | 8.118 | 8.118649 | 0.9188135 | 0.008
| 20h-K4 | 64.84122 | 0.6605516 | 0.8255821 | 92.683 | 92.69505 | 99.987 | 7.304 | 7.30495 | 0.9269505 | 0.013
| 20h-K5 | 90.69248 | 0.9238116 | 1.15473 | 98.293 | 98.29595 | 99.997 | 1.704 | 1.704051 | 0.9829595 | 0.003
| 20h-K6 | 65.13144 | 0.6634484 | 0.8292773 | 99.899 | 99.903 | 99.996 | 0.097 | 0.09700388 | 0.99903 | 0.004
| 20h-K7 | 82.75844 | 0.8430023 | 1.053711 | 99.08 | 99.08396 | 99.996 | 0.916 | 0.9160366 | 0.9908396 | 0.004
| 20h-K8 | 79.35792 | 0.8265652 | 1.010414 | 94.527 | 96.6593 | 97.794 | 3.267 | 3.340696 | 0.966593 | 2.206
Appendix 3: