## Sink-float separation
Sink-float separation
Values gained by manual sorting after sink-float separation.
Material flow balance is calculated by:
with | mc,i | mass of the component (PU or PP) in the respective product (float or sink)
| mi,ges | mass of the component (PU or PP) in both products (float + sink)
|  | PU | PP | Glue | Filter medium | Compound Filter - PU | Sum | Bc(PU) in % | Bc(PP) in %
Process | Product | Mass in g
A (I) | Float | 13.22 | 0 | 0 | 0 | 2.75 | 15.97 | 100 | 100
| Sink | 0 | 20.19 | 1.3 | 1.16 | 0 | 22.65
A (II) | Float | 19.01 | 0.01 | 0.47 | 0.7 | 3.61 | 23.8 | 100 | 99.81308
| Sink | 0 | 5.34 | 1.48 | 0.08 | 0 | 6.9
B | Float | 33.58 | 0.07 | 0.53 | 0.95 | 1.1 | 36.23 | 100 | 99.70034
| Sink | 0 | 23.29 | 2.37 | 0.87 | 0.18 | 26.71
C | Float | 35.98 | 0.02 | 0.71 | 1.78 | 7.31 | 45.8 | 100 | 99.91833
| Sink | 0 | 24.47 | 2.11 | 1.86 | 0.05 | 28.49
|  | PU | PP | Glue | Filter medium | Compound Filter - PU
Process | Product | Share wi,j in %
A (I) | Float | 82.78021 | 0 | 0 | 0 | 17.21979
| Sink | 0 | 89.13907 | 5.739514 | 5.121413 | 0
A (II) | Float | 79.87395 | 0.04201681 | 1.97479 | 2.941176 | 15.16807
| Sink | 0 | 77.3913 | 21.44928 | 1.15942 | 0
B | Float | 92.68562 | 0.19321 | 1.462876 | 2.622136 | 3.036158
| Sink | 0 | 87.19581 | 8.873081 | 3.257207 | 0.6739049
C | Float | 78.55895 | 0.04366812 | 1.550218 | 3.886463 | 15.9607
| Sink | 0 | 85.88979 | 7.406107 | 6.528607 | 0.1755002