## two products
Recovery and product composition
Values gained by air classification with a self-built zigzag air classifier and afterwards manual sorting of the products: anode and cathode concentrate.
The mass distribution was calculated by:
with:
mComponent | = | Mass of the individual component in the different products (cathode, anode)
mTotal | = | Mass of the total product
Cathode concentrate
the average was calculated from 2 experiments
Average
| P6 PTC | P6 IPR | P2 PTC | P2 IPR | P1 PTC | P1 IPR | C3 PTC | C3 IPR
Average composition in %
Anode | 14.69191 | 20.51007 | 20.2719 | 9.019426 | 9.403358 | 13.43758 | 14.95684 | 12.98973
Cathode | 49.62147 | 36.13297 | 51.13269 | 15.95379 | 58.37514 | 52.16199 | 65.54092 | 36.53166
Metals Casing | 0 | 0.01830719 | 0.06401419 | 0.05525801 | 0 | 0.03401823 | 0 | 0
Plastic | 4.231606 | 2.474972 | 3.0854 | 1.100121 | 6.228013 | 5.908879 | 4.861076 | 3.928148
Separator foil | 30.64566 | 28.43621 | 23.87465 | 3.027517 | 24.97336 | 15.80276 | 12.13095 | 14.76462
Coated separator | 0 | 5.79078 | 0 | 64.44847 | 0 | 11.78862 | 0 | 28.30521
Coating | 0.751532 | 6.633348 | 1.571337 | 0.6120888 | 0 | 0 | 0.3909203 | 1.570918
Compounds | 0.05781015 | 0.003333111 | 0 | 5.783333 | 1.020133 | 0.866154 | 2.119297 | 1.90971
Anode concentrate
Average
| P6 PTC | P6 IPR | P2 PTC | P2 IPR | P1 PTC | P1 IPR | C3 PTC | C3 IPR
Average composition in %
Anode | 72.72415 | 72.76212 | 80.43392 | 24.20439 | 74.0826 | 65.32482 | 49.50868 | 44.89026
Cathode | 13.45504 | 9.821127 | 9.344583 | 9.234041 | 10.45685 | 13.27634 | 41.1939 | 46.54108
Metals Casing | 9.773249 | 12.76763 | 8.163444 | 20.01878 | 14.26053 | 18.62755 | 6.266681 | 4.880365
Plastic | 3.877012 | 3.831313 | 1.681454 | 1.999124 | 1.167757 | 1.963613 | 2.437137 | 2.101736
Separator foil | 0.04200284 | 0.006178179 | 0.07826257 | 0 | 0.008064516 | 0 | 0.0120308 | 0.008373807
Coated separator | 0 | 0.7573148 | 0 | 40.89084 | 0 | 0.406912 | 0 | 0.6163557
Coating | 0 | 0 | 0.2796942 | 0.2337814 | 0 | 0 | 0.06684346 | 0.3616078
Compounds | 0.1285486 | 0.05431253 | 0.01864628 | 3.419053 | 0.02419355 | 0.4007692 | 0.5147305 | 0.6002217

## three products
Recovery and product composition
Values gained by air classification with a self-built zigzag air classifier and afterwards manual sorting of the products: separator, anode and cathode concentrate.
The mass distribution was calculated by:
with:
mComponent | = | Mass of the individual component in the different products (separator, cathode, anode)
mTotal | = | Mass of the total product
Separator product
Average
| P6 PTC | P6 IPR | P2 PTC | P2 IPR | P1 PTC | P1 IPR | C3 PTC | C3 IPR
Average composition in %
Anode | 0.1967854 | 0.3933247 | 1.557274 | 2.269512 | 1.223362 | 3.340753 | 2.042813 | 2.225111
Cathode | 9.340867 | 11.28252 | 9.663629 | 18.31623 | 4.276552 | 5.988845 | 1.591233 | 1.160607
Metals Casing | 0 | 0 | 0.3654971 | 0.9868421 | 0 | 0 | 0 | 0
Plastic | 3.63576 | 1.59948 | 2.554782 | 5.163155 | 0.8733769 | 1.152517 | 7.329256 | 2.644203
Separator foil | 85.08139 | 67.17608 | 85.27402 | 56.65741 | 93.62671 | 64.67609 | 88.14067 | 62.57293
Coated separator | 0 | 1.312682 | 0 | 6.628788 | 0 | 24.84179 | 0 | 27.4007
Coating | 1.745201 | 18.23591 | 0.5847953 | 9.97807 | 0 | 0 | 0.7813456 | 3.996448
Compounds | 0 | 0 | 0 | 0 | 0 | 0 | 0.1146789 | 0
Cathode concentrate
Average
| P6 PTC | P6 IPR | P2 PTC | P2 IPR | P1 PTC | P1 IPR | C3 PTC | C3 IPR
Average composition in %
Anode | 20.15264 | 31.62243 | 24.47498 | 9.349457 | 11.33113 | 15.6892 | 16.83163 | 15.979
Cathode | 65.08365 | 49.55209 | 60.27974 | 15.72326 | 71.07412 | 62.39465 | 74.83235 | 46.37627
Metals Casing | 0 | 0.02681684 | 0.01332268 | 0.01768816 | 0 | 0.04133598 | 0 | 0
Plastic | 4.527302 | 2.947198 | 3.161126 | 0.8858068 | 7.469977 | 6.954328 | 4.500301 | 4.282911
Separator foil | 9.926167 | 7.464605 | 10.27132 | 0.3877996 | 8.86799 | 4.950896 | 1.091652 | 1.504782
Coated separator | 0 | 7.895499 | 0 | 67.33798 | 0 | 8.914531 | 0 | 28.52789
Coating | 0.2216017 | 0.4859611 | 1.799514 | 0.2343681 | 0 | 0 | 0.3317637 | 0.8877338
Compounds | 0.08864069 | 0.005399568 | 0 | 6.063635 | 1.256788 | 1.05506 | 2.412307 | 2.441419
Anode concentrate
Average
| P6 PTC | P6 IPR | P2 PTC | P2 IPR | P1 PTC | P1 IPR | C3 PTC | C3 IPR
Average composition in %
Anode | 72.72415 | 72.76212 | 80.43392 | 24.20439 | 74.0826 | 65.32482 | 49.50868 | 44.89026
Cathode | 13.45504 | 9.821127 | 9.344583 | 9.234041 | 10.45685 | 13.27634 | 41.1939 | 46.54108
Metals Casing | 9.773249 | 12.76763 | 8.163444 | 20.01878 | 14.26053 | 18.62755 | 6.266681 | 4.880365
Plastic | 3.877012 | 3.831313 | 1.681454 | 1.999124 | 1.167757 | 1.963613 | 2.437137 | 2.101736
Separator foil | 0.04200284 | 0.006178179 | 0.07826257 | 0 | 0.008064516 | 0 | 0.0120308 | 0.008373807
Coated separator | 0 | 0.7573148 | 0 | 40.89084 | 0 | 0.406912 | 0 | 0.6163557
Coating | 0 | 0 | 0.2796942 | 0.2337814 | 0 | 0 | 0.06684346 | 0.3616078
Compounds | 0.1285486 | 0.05431253 | 0.01864628 | 3.419053 | 0.02419355 | 0.4007692 | 0.5147305 | 0.6002217