## Centrifuge Force Ramp Variation
Figure 6: Variation of centrifuge force ramp rate with sigma_dwell = 0.34 MPa; t_dwell = 20 h; data points represent mean values with n = 8 (n = 7 for a = 10 N/s); error bars indicate minimum and maximum
General info: Tensile adhesion strength (sigma) is calculated by Centrifugal Force divided by test stamps adhesive area (78.5400009155273 square-mm); Area Adhesive Fracture is calculated by image analysis of sample plate images
Test setup: Cathode samples NMC-111; Adhered with resin on support plate; Connected to piston with Duplocoll PSA tape
Sample | Force Ramp Rate | Centrifugal Force | Min. Val. | Max. Val. | Tens. Adh. Strength | Std. Dev. | Min. Val. | Max. Val. | Area Adh. Fracture | Std. Dev. | Min. Val. | Max. Val.
| in N/s | in N | in -N | in +N | in MPa | in MPa | in -MPa | in +MPa | in % | in % | in -% | in +%
1N/s-K1 | 1 | 63.09004 |  |  | 0.8032855 |  |  |  | 93.65
1N/s-K5 | 1 | 60.58154 |  |  | 0.7713463 |  |  |  | 60.655
1N/s-K3 | 1 | 54.1383 |  |  | 0.6893086 |  |  |  | 86.408
1N/s-K7 | 1 | 60.35671 |  |  | 0.7684837 |  |  |  | 88.514
1N/s-K2 | 1 | 74.81086 |  |  | 0.9525192 |  |  |  | 94.785
1N/s-K6 | 1 | 60.96632 |  |  | 0.7762455 |  |  |  | 96.643
1N/s-K4 | 1 | 75.73701 |  |  | 0.9643114 |  |  |  | 97.951
1N/s-K8 | 1 | 47.19822 |  |  | 0.6009449 |  |  |  | 84.796
1N/s | 1 | 62.10988 | 14.91166 | 13.62714 | 0.7908056 | 0.1218013 | 0.1898607 | 0.1735057 | 87.92525 | 12.02647 | 27.27025 | 10.02575
20h-K1 | 5 | 80.13851 |  |  | 1.020353 |  |  |  | 92.589
20h-K5 | 5 | 90.69248 |  |  | 1.15473 |  |  |  | 95.855
20h-K3 | 5 | 77.9575 |  |  | 0.9925833 |  |  |  | 82.625
20h-K7 | 5 | 82.75844 |  |  | 1.053711 |  |  |  | 94.359
20h-K2 | 5 | 78.94466 |  |  | 1.005152 |  |  |  | 94.242
20h-K6 | 5 | 65.13144 |  |  | 0.8292773 |  |  |  | 98.447
20h-K4 | 5 | 64.84122 |  |  | 0.8255821 |  |  |  | 88.771
20h-K8 | 5 | 79.35792 |  |  | 1.010414 |  |  |  | 92.702
5N/s | 5 | 77.47777 | 12.63655 | 13.21471 | 0.9864753 | 0.1105408 | 0.1608932 | 0.1682545 | 92.44875 | 4.848594 | 9.82375 | 5.99825
10N/s-K1 | 10 | 101.2924 |  |  | 1.289692 |  |  |  | 95.477
10N/s-K5 | 10 | 78.01221 |  |  | 0.9932799 |  |  |  | 93.641
10N/s-K3 | 10 | 77.63837 |  |  | 0.9885201 |  |  |  | 92.275
10N/s-K7 | 10 | 91.29113 |  |  | 1.162352 |  |  |  | 89.799
10N/s-K2 | 10 | 93.57531 |  |  | 1.191435 |  |  |  | 88.448
10N/s-K6 | 10 | 47.56427 |  |  | 0.6056057 |  |  |  | 92.687
10N/s-K4 | 10 | 111.5567 |  |  | 1.420381 |  |  |  | 93.319
10N/s-K8 | 10 | 93.05618 |  |  | 1.184825 |  |  |  | 94.536 |  |  |  | Specimen had too much resin on the upper side - small area was not ruptured correctly; Discard
10N/s | 10 | 85.8472 | 38.28293 | 25.70951 | 1.093038 | 0.2641901 | 0.4874323 | 0.3273429 | 92.23514 | 2.385506 | 3.787143 | 3.241857