## c
Modification of first activation dosefor different oxygen barrier thicknesses
210 nm oxygen barrier |  |  | 570 nm oxygen barrier
Deactivation time | Activation time | Error Activation Time | Deactivation time | Activation time | Error Activation Time
min | s | s | min | s | s
1 | 8.9058 | 0.78485 | 5 | 15.16853 | 0.76906
3 | 21.54639 | 1.11965 | 10 | 24.27123 | 0.76284
5 | 22.23641 | 0.87081 | 15 | 26.52975 | 0.79399
10 | 27.53337 | 0.80016 | 20 | 27.10777 | 1.14977
15 | 31.13292 | 1.22385 | 25 | 27.46025 | 1.44124
20 | 28.55221 | 1.22853 | 30 | 27.12886 | 0.76755
25 | 26.80299 | 0.84438 | 35 | 27.82369 | 1.14782
|  |  | 40 | 26.25575 | 1.30864
|  |  | 45 | 26.2439 | 1.17667