## Particle size distribution
Sieve analysis of crushing product after drying
Values gained by sieve analysis of the crushed material after drying. Foam data generated by manual sorting of the particle size classes. Sieve analysis performed with EML 450 sieve machine (Haver & Boecker OHG; Oelde, Germany).
Cumulative distribution Q3(x)
Pack number - Type of foam (0 = no foam, 1 = foam 1, 2 = foam 2) or type of foam
| 1-0 | 2-1 | 3-1 | 4-2 | 5-2 | foam 1 | foam 2
xo in mm | Q3(x) in % | [7 empty] | 0.1 | 0
1 | 28.19137 | 26.42802 | 25.65717 | 27.71314 | 25.15307 | 0 | 0 |  | 0.5 | 0
2 | 30.24663 | 28.37707 | 27.56622 | 29.84955 | 26.85938 | 4.771827 | 7.833674 |  | 1 | 0
4 | 36.54944 | 35.57507 | 34.43278 | 37.31194 | 33.64448 | 14.38841 | 20.99499 |  | 2 | 0
8 | 69.93606 | 71.7966 | 71.31434 | 72.92879 | 71.8659 | 62.23171 | 69.46352 |  | 3 | 0
10 | 85.68166 | 87.98726 | 87.66617 | 87.95386 | 87.70451 | 86.42426 | 90.27288 |  | 4 | 0
12.5 | 97.31674 | 97.17291 | 97.34133 | 96.62989 | 97.8119 | 98.85393 | 98.2365 |  | 5 | 0
16 | 99.82873 | 99.81667 | 99.88006 | 99.81946 | 99.84944 | 100 | 100 |  | 6 | 0
20 | 99.96575 | 99.97105 | 99.97001 | 99.97994 | 99.98996 | 100 | 100 |  | 8 | 0
25 | 100 | 100 | 100 | 100 | 100 | 100 | 100 |  | 10 | 0
30 | 100 | 100 | 100 | 100 | 100 | 100 | 100 |  | 20 | 0
45 | 100 | 100 | 100 | 100 | 100 | 100 | 100 |  | 30 | 0
Density distribution q3(x)
Pack number - Type of foam (0 = no foam, 1 = foam 1, 2 = foam 2) or type of foam
| 1-0 | 2-1 | 3-1 | 4-2 | 5-2 | foam 1 | foam 2
xm in mm | q3(x) in %/mm - Average values | [6 empty] | 0.1 | 0
0.5 | 28.19137 | 26.42802 | 25.65717 | 27.71314 | 25.15307 | 0 | 0 | 0.5 | 0
1.5 | 2.055264 | 1.949054 | 1.909045 | 2.136409 | 1.706313 | 4.771827 | 7.833674 | 1 | 0
3 | 3.151404 | 3.598997 | 3.433283 | 3.731194 | 3.392552 | 4.808293 | 6.580657 | 2 | 0
6 | 8.346654 | 9.055384 | 9.22039 | 8.904213 | 9.555355 | 11.96083 | 12.11713 | 3 | 0
9 | 7.872802 | 8.09533 | 8.175912 | 7.512538 | 7.919301 | 12.09627 | 10.40468 | 4 | 0
11.25 | 4.654031 | 3.674257 | 3.870065 | 3.470411 | 4.042959 | 4.971869 | 3.185446 | 5 | 0
14.25 | 0.7177112 | 0.755362 | 0.7253516 | 0.9113053 | 0.582154 | 0.3274492 | 0.5038585 | 6 | 0
18 | 0.0342544 | 0.03859514 | 0.02248876 | 0.04012036 | 0.03512998 | 0 | 0 | 8 | 0
22.5 | 0.006850879 | 0.005789271 | 0.005997001 | 0.004012036 | 0.002007427 | 0 | 0 | 10 | 0
27.5 | 0 | 0 | 0 | 0 | 0 | 0 | 0 | 20 | 0
37.5 | 0 | 0 | 0 | 0 | 0 | 0 | 0

## Settling velocity distribution
Settling velocity analysis of crushing product after drying and sieving at mesh size = 1 mm
Values gained by settling velocity analysis of the crushed material after drying and sieving at mesh size = 1 mm. Foam data generated by manual sorting of the settling velocity classes. Settling velocity analysis performed only for battery packs 1, 3 and 5 with laboratory zig-zag air classifier (Joest GmbH + Co. KG; Dülmen; Germany).
Cumulative distribution Q3(vs)
Pack number - Type of foam (0 = no foam, 1 = foam 1, 2 = foam 2) or type of foam
| 1-0 | 3-1 | 5-1 | foam 1 | foam 2
vs in m/s | Q3(vs) in %
0.5 | 0.01605136 | 0.01338151 | 0.01348436 | 0 | 0 | 0.5
1 | 2.375602 | 1.833266 | 1.928263 | 0.02351834 | 0.3112033 | 1
1.5 | 2.953451 | 2.248093 | 2.440669 | 0.2351834 | 2.074689 | 1.5
2 | 4.59069 | 3.412284 | 3.816073 | 1.375823 | 5.477178 | 2
2.5 | 8.105939 | 6.115349 | 6.863538 | 3.845249 | 11.20332 | 2.5
3 | 12.98555 | 10.39743 | 11.54261 | 7.537629 | 23.92116 | 3
3.5 | 20.83467 | 17.39596 | 19.35005 | 14.91063 | 52.17842 | 3.5
4 | 28.79615 | 25.5453 | 28.07443 | 29.08043 | 75.62241 | 4
4.5 | 33.17817 | 31.36625 | 32.55124 | 47.68344 | 83.50622 | 4.5
5 | 37.15891 | 38.00348 | 36.43474 | 72.83631 | 89.62656 | 5
5.5 | 39.88764 | 41.25519 | 38.76753 | 87.53528 | 95.29046 | 5.5
6 | 41.13965 | 43.23565 | 40.42611 | 94.76717 | 97.11618 | 6
6.5 | 43.03371 | 45.02877 | 42.16559 | 99.45908 | 99.06639 | 6.5
7 | 45.10433 | 46.54088 | 43.98598 | 99.92944 | 100 | 7
7.5 | 48.52327 | 48.77559 | 47.23571 | 99.9412 | 100 | 7.5
heavy fraction | 100 | 100 | 100 | 100 | 100 | 8
Density distribution q3(vs)
Pack number - Type of foam (0 = no foam, 1 = foam 1, 2 = foam 2) or type of foam
| 1-0 | 3-1 | 5-1 | foam 1 | foam 2
vsm in m/s | q3(vs) in %/mm - Average values
0.25 | 0.03210273 | 0.02676301 | 0.02696872 | 0 | 0 | 0.25
0.75 | 4.719101 | 3.63977 | 3.829558 | 0.04703669 | 0.6224066 | 0.75
1.25 | 1.155698 | 0.8296534 | 1.024811 | 0.4233302 | 3.526971 | 1.25
1.75 | 3.274478 | 2.328382 | 2.750809 | 2.281279 | 6.804979 | 1.75
2.25 | 7.030498 | 5.406129 | 6.09493 | 4.938852 | 11.45228 | 2.25
2.75 | 9.75923 | 8.564164 | 9.358145 | 7.38476 | 25.43568 | 2.75
3.25 | 15.69823 | 13.99706 | 15.61489 | 14.746 | 56.51452 | 3.25
3.75 | 15.92295 | 16.29868 | 17.44876 | 28.3396 | 46.88797 | 3.75
4.25 | 8.764045 | 11.64191 | 8.953614 | 37.20602 | 15.76763 | 4.25
4.75 | 7.961477 | 13.27445 | 7.76699 | 50.30574 | 12.24066 | 4.75
5.25 | 5.457464 | 6.503412 | 4.665588 | 29.39793 | 11.3278 | 5.25
5.75 | 2.504013 | 3.960926 | 3.317152 | 14.46378 | 3.651452 | 5.75
6.25 | 3.788122 | 3.586244 | 3.478964 | 9.383819 | 3.900415 | 6.25
6.75 | 4.141252 | 3.024221 | 3.640777 | 0.9407338 | 1.86722 | 6.75
7.25 | 6.837881 | 4.469423 | 6.499461 | 0.02351834 | 0 | 7.25
heavy fraction | 102.9535 | 102.4488 | 105.5286 | 0.1175917 | 0 | 7.75