## Specific stress energy
Specific stress energy
Values were measured at the 3 crushers and the mill. RR = rotary ripper, RS = rotary shear, UG = universal granulator, TRM = Turbo Rotor Mill
Specific stress energy in kWh/t
Crusher discharge grid size in mm - Impact mill speed in rpm
| 10-1500 | 10-1750 | 10-2000 | 20-1250 | 20-1500 | 20-1750 | 20-2000 | 20-2250 | 30-1500 | 30-1750 | 30-2000
Average values in kWh/t
RR | 1.013333 | 0.79 | 0.858 | 1.030333 | 0.5471667 | 1.216333 | 0.9053333 | 0.7266667 | 0.8956667 | 0.829 | 0.8786667
RS | 0.9036667 | 0.948 | 0.8923333 | 0.6766667 | 0.915 | 0.9393333 | 0.8216667 | 0.9213333 | 0.821 | 0.8406667 | 0.8613333
UG | 6.005 | 4.868149 | 5.248 | 3.760333 | 3.768667 | 3.645 | 2.83 | 3.342 | 2.656667 | 2.765 | 2.431667
TRM | 3.575 | 5.316 | 8.670667 | 2.744333 | 4.982667 | 7.2 | 8.808333 | 11.86 | 4.361333 | 5.526 | 9.095333
Total | 11.497 | 11.92215 | 15.669 | 8.211667 | 10.2135 | 13.00067 | 13.36533 | 16.85 | 8.734667 | 9.960667 | 13.267
Error bars
| 10-1500 | 10-1750 | 10-2000 | 20-1250 | 20-1500 | 20-1750 | 20-2000 | 20-2250 | 30-1500 | 30-1750 | 30-2000
dMin in kWh/t
RR | 0.1923333 | 0.123 | 0.262 | 0.05933333 | 0.4026667 | 0.3463333 | 0.3563333 | 0.1206667 | 0.02766667 | 0.292 | 0.04466667
RS | 0.05866667 | 0.152 | 0.01733333 | 0.02766667 | 0.186 | 0.09633333 | 0.03966667 | 0.06733333 | 0.106 | 0.1586667 | 0.1613333
UG | 0.159 | 1.963703 | 1.502 | 0.2313333 | 0.5596667 | 0.572 | 0.836 | 0.335 | 0.1276667 | 0.23 | 0.05466667
TRM | 0.086 | 0.876 | 0.5756667 | 0.1743333 | 0.1586667 | 0.324 | 0.08733333 | 1.073 | 0.5923333 | 0.267 | 0.4573333
Total | 0.407 | 1.703703 | 1.29 | 0.4326667 | 0.341 | 0.9086667 | 0.5503333 | 0.914 | 0.8536667 | 0.4356667 | 0.672
| 10-1500 | 10-1750 | 10-2000 | 20-1250 | 20-1500 | 20-1750 | 20-2000 | 20-2250 | 30-1500 | 30-1750 | 30-2000
dMax in kWh/t
RR | 0.1176667 | 0.168 | 0.347 | 0.08766667 | 0.2038333 | 0.2196667 | 0.2136667 | 0.1613333 | 0.02333333 | 0.251 | 0.04333333
RS | 0.08033333 | 0.188 | 0.03266667 | 0.02633333 | 0.114 | 0.1026667 | 0.03433333 | 0.1306667 | 0.17 | 0.1383333 | 0.1076667
UG | 0.266 | 1.578851 | 0.899 | 0.2316667 | 0.4113333 | 0.367 | 1.099 | 0.274 | 0.1183333 | 0.323 | 0.09133333
TRM | 0.102 | 0.535 | 0.7433333 | 0.3266667 | 0.2133333 | 0.417 | 0.1116667 | 1.31 | 0.3656667 | 0.143 | 0.7656667
Total | 0.566 | 1.838851 | 1.067 | 0.5253333 | 0.6425 | 0.6523333 | 0.7526667 | 1.476 | 0.6773333 | 0.2933333 | 0.866
Note on B17: Christian Wilke: Based on the minimum and maximum values of 3 measurements