## Laser diffraction
Laser diffraction of Li-ion battery electrode coating raw materials (graphite and NMC622)
Laser diffraction analysis performed with HELOS (Sympatec GmbH; Clausthal-Zellerfeld, Germany) with 3 bar pressure and the R5 lens.
Cumulative distribution Q3(x) |  |  |  | Density distribution q3(x)
| Q3(x) in % |  |  |  | q3(x) in %/µm
xo in µm | Graphite | NMC622 |  | xm in µm | Graphite | NMC622
4.5 | 0 | 22.24 |  | 2.25 | 0 | 4.942222
5.5 | 0 | 28.74 |  | 5 | 0 | 6.5
6.5 | 0.13 | 35.45 |  | 6 | 0.13 | 6.71
7.5 | 1.1 | 42.22 |  | 7 | 0.97 | 6.77
9 | 4.81 | 52.24 |  | 8.25 | 2.473333 | 6.68
11 | 13.43 | 64.71 |  | 10 | 4.31 | 6.235
13 | 25.08 | 75.2 |  | 12 | 5.825 | 5.245
15.5 | 41.56 | 84.94 |  | 14.25 | 6.592 | 3.896
18.5 | 60.4 | 92.24 |  | 17 | 6.28 | 2.433333
21.5 | 75.95 | 96.23 |  | 20 | 5.183333 | 1.33
25 | 88.26 | 98.54 |  | 23.25 | 3.517143 | 0.66
30 | 96.48 | 100 |  | 27.5 | 1.644 | 0.292
37.5 | 99.34 |  |  | 33.75 | 0.3813333
45 | 100 |  |  | 41.25 | 0.088
x20 in µm | 12.1279 | -
x50 in µm | 16.84395 | 8.664671
x90 in µm | 26.05839 | 17.57945
x-axis
x20
x50
x90