## a, PS350k
Absorption data of BP-2TA in polystyrene
all AC PLT |  |  |  | oxygen barrier GC PLT |  |  |  | active layer GC PLT |  |  |  | all GC PLT
sample 1 |  | sample 2 |  | sample 1 |  | sample 2 |  | sample 1 |  | sample 2 |  | sample 1
wavelength | Absorption | wavelength | Absorption | wavelength | Absorption | wavelength | Absorption | wavelength | Absorption | wavelength | Absorption | wavelength | Absorption
nm | % | nm | % | nm | % | nm | % | nm | % | # Wavelength (nm) | Absorption (%) | nm | %
200 | 98.909649 | 201 | 97.950307 | 200 | 98.084673 | 201 | 99.527437 | 200 | 98.813724 | 201 | 98.433814 | 200 | 99.007046
201 | 98.896072 | 202 | 98.318933 | 201 | 98.033248 | 202 | 99.490439 | 201 | 98.964781 | 202 | 98.577037 | 201 | 99.045074
202 | 98.739412 | 203 | 99.074657 | 202 | 97.979724 | 203 | 99.504734 | 202 | 99.087318 | 203 | 98.828099 | 202 | 99.159158
203 | 98.420871 | 204 | 99.385344 | 203 | 98.233701 | 204 | 99.884802 | 203 | 99.339784 | 204 | 98.779234 | 203 | 99.459157
204 | 98.018778 | 205 | 99.483588 | 204 | 98.34075 | 205 | 100 | 204 | 99.425348 | 205 | 99.058098 | 204 | 99.582748
205 | 97.562377 | 206 | 99.485268 | 205 | 98.618866 | 206 | 99.952912 | 205 | 99.559504 | 206 | 99.27883 | 205 | 99.629227
206 | 97.15715 | 207 | 99.540687 | 206 | 98.668192 | 207 | 99.888166 | 206 | 99.632392 | 207 | 99.502089 | 206 | 99.668311
207 | 96.913806 | 208 | 99.566718 | 207 | 98.937912 | 208 | 99.878075 | 207 | 99.679927 | 208 | 99.64784 | 207 | 99.696832
208 | 96.877252 | 209 | 99.465115 | 208 | 99.08799 | 209 | 99.948708 | 208 | 99.761266 | 209 | 99.795275 | 208 | 99.75493
209 | 96.925294 | 210 | 99.398779 | 209 | 99.290542 | 210 | 99.935254 | 209 | 99.853168 | 210 | 99.936813 | 209 | 99.751761
210 | 97.128952 | 211 | 99.151909 | 210 | 99.464758 | 211 | 99.939458 | 210 | 99.970422 | 211 | 99.978938 | 210 | 99.819367
211 | 97.414072 | 212 | 99.018398 | 211 | 99.62638 | 212 | 99.983183 | 211 | 100 | 212 | 100 | 211 | 99.822536
212 | 97.730525 | 213 | 98.8471 | 212 | 99.782755 | 213 | 99.947867 | 212 | 99.994718 | 213 | 99.887107 | 212 | 99.863733
213 | 98.142017 | 214 | 98.922673 | 213 | 99.849922 | 214 | 100 | 213 | 99.975704 | 214 | 99.845825 | 213 | 99.882747
214 | 98.628706 | 215 | 98.916795 | 214 | 99.923387 | 215 | 99.86294 | 214 | 99.974648 | 215 | 99.822235 | 214 | 99.891198
215 | 99.112262 | 216 | 98.943665 | 215 | 99.956971 | 216 | 99.831828 | 215 | 99.970422 | 216 | 99.866887 | 215 | 99.91655
216 | 99.491379 | 217 | 98.978092 | 216 | 100 | 217 | 99.785581 | 216 | 99.966197 | 217 | 99.866044 | 216 | 99.895423
217 | 99.761877 | 218 | 99.037711 | 217 | 99.926535 | 218 | 99.877235 | 217 | 99.96831 | 218 | 99.802858 | 217 | 99.931338
218 | 99.944647 | 219 | 99.183817 | 218 | 99.803745 | 219 | 99.82342 | 218 | 99.991549 | 219 | 99.83066 | 218 | 99.918662
219 | 100 | 220 | 99.365191 | 219 | 99.658914 | 220 | 99.773809 | 219 | 99.984155 | 220 | 99.889634 | 219 | 99.957747
220 | 99.887205 | 221 | 99.569237 | 220 | 99.529827 | 221 | 99.709063 | 220 | 99.955633 | 221 | 99.948608 | 220 | 99.96831
221 | 99.642816 | 222 | 99.762367 | 221 | 99.396541 | 222 | 99.714949 | 221 | 99.903873 | 222 | 99.956191 | 221 | 99.966197
222 | 99.302343 | 223 | 99.888321 | 222 | 99.259057 | 223 | 99.712426 | 222 | 99.927112 | 223 | 99.953663 | 222 | 99.978873
223 | 98.908605 | 224 | 100 | 223 | 99.144662 | 224 | 99.641794 | 223 | 99.963028 | 224 | 99.972198 | 223 | 100
224 | 98.49189 | 225 | 99.927786 | 224 | 99.049158 | 225 | 99.488758 | 224 | 99.992606 | 225 | 99.850037 | 224 | 99.973592
225 | 98.057421 | 226 | 99.706107 | 225 | 98.937912 | 226 | 99.129711 | 225 | 99.863731 | 226 | 99.548426 | 225 | 99.804578
226 | 97.574909 | 227 | 99.130077 | 226 | 98.730112 | 227 | 98.490658 | 226 | 99.516194 | 227 | 98.788502 | 226 | 99.42641
227 | 96.998402 | 228 | 98.18878 | 227 | 98.356492 | 228 | 97.452197 | 227 | 98.801048 | 228 | 97.46411 | 227 | 98.737681
228 | 96.242258 | 229 | 96.860384 | 228 | 97.703707 | 229 | 96.00592 | 228 | 97.705618 | 229 | 95.630855 | 228 | 97.657051
229 | 95.396297 | 230 | 95.180996 | 229 | 96.839973 | 230 | 94.333451 | 229 | 96.238354 | 230 | 93.444598 | 229 | 96.182408
230 | 94.37592 | 231 | 93.404204 | 230 | 95.757945 | 231 | 92.555875 | 230 | 94.470031 | 231 | 91.225484 | 230 | 94.405654
231 | 93.390009 | 232 | 91.673594 | 231 | 94.566769 | 232 | 90.927131 | 231 | 92.566497 | 232 | 89.030801 | 231 | 92.602491
232 | 92.424986 | 233 | 90.338481 | 232 | 93.456404 | 233 | 89.548963 | 232 | 90.764372 | 233 | 87.373627 | 232 | 90.921863
233 | 91.721062 | 234 | 89.344283 | 233 | 92.574829 | 234 | 88.510502 | 233 | 89.302389 | 234 | 86.116634 | 233 | 89.608839
234 | 91.270927 | 235 | 88.852222 | 234 | 92.073171 | 235 | 87.943763 | 234 | 88.367524 | 235 | 85.446856 | 234 | 88.708843
235 | 91.207219 | 236 | 88.759016 | 235 | 91.845431 | 236 | 87.741116 | 235 | 87.928084 | 236 | 85.229494 | 235 | 88.244055
236 | 91.455785 | 237 | 89.027718 | 236 | 91.900004 | 237 | 88.030372 | 236 | 87.932309 | 237 | 85.568174 | 236 | 88.235605
237 | 91.887122 | 238 | 89.587794 | 237 | 92.140338 | 238 | 88.578612 | 237 | 88.198508 | 238 | 86.292714 | 237 | 88.526097
238 | 92.393654 | 239 | 90.268786 | 238 | 92.605264 | 239 | 89.295024 | 238 | 88.724568 | 239 | 87.179012 | 238 | 89.063771
239 | 92.959718 | 240 | 91.16222 | 239 | 93.180387 | 240 | 90.050115 | 239 | 89.4207 | 240 | 88.157983 | 239 | 89.749332
240 | 93.612466 | 241 | 92.056495 | 240 | 93.847865 | 241 | 90.874998 | 240 | 90.259438 | 241 | 89.124318 | 240 | 90.558484
241 | 94.282969 | 242 | 92.985196 | 241 | 94.495403 | 242 | 91.779762 | 241 | 91.140431 | 242 | 90.086439 | 241 | 91.403551
242 | 94.935717 | 243 | 93.867715 | 242 | 95.147139 | 243 | 92.670232 | 242 | 92.043606 | 243 | 91.093213 | 242 | 92.28876
243 | 95.518491 | 244 | 94.64863 | 243 | 95.773687 | 244 | 93.522863 | 243 | 92.904527 | 244 | 92.069657 | 243 | 93.1127
244 | 96.044867 | 245 | 95.431225 | 244 | 96.359305 | 245 | 94.283 | 244 | 93.717914 | 245 | 93.023354 | 244 | 93.95143
245 | 96.47307 | 246 | 96.079469 | 245 | 96.863062 | 246 | 95.015388 | 245 | 94.463693 | 246 | 93.865842 | 245 | 94.717272
246 | 96.809366 | 247 | 96.759621 | 246 | 97.270266 | 247 | 95.658645 | 246 | 95.126022 | 247 | 94.602177 | 246 | 95.385932
247 | 97.066288 | 248 | 97.281071 | 247 | 97.598757 | 248 | 96.219498 | 247 | 95.72497 | 248 | 95.240783 | 247 | 95.982761
248 | 97.232347 | 249 | 97.728628 | 248 | 97.870576 | 249 | 96.724854 | 248 | 96.240466 | 249 | 95.848217 | 248 | 96.442266
249 | 97.352453 | 250 | 98.072902 | 249 | 98.094119 | 250 | 97.159578 | 249 | 96.706315 | 250 | 96.38741 | 249 | 96.905997
250 | 97.449582 | 251 | 98.397024 | 250 | 98.276731 | 251 | 97.590098 | 250 | 97.125684 | 251 | 96.893745 | 250 | 97.287333
251 | 97.515379 | 252 | 98.698474 | 251 | 98.434155 | 252 | 97.934009 | 251 | 97.482729 | 252 | 97.296455 | 251 | 97.62536
252 | 97.567599 | 253 | 98.905879 | 252 | 98.576886 | 253 | 98.309873 | 252 | 97.837661 | 253 | 97.740446 | 252 | 97.940148
253 | 97.595797 | 254 | 99.078856 | 253 | 98.710172 | 254 | 98.62015 | 253 | 98.132381 | 254 | 98.094291 | 253 | 98.226415
254 | 97.648017 | 255 | 99.209008 | 254 | 98.828765 | 255 | 98.924541 | 254 | 98.445059 | 255 | 98.459089 | 254 | 98.497893
255 | 97.688749 | 256 | 99.358474 | 255 | 98.923219 | 256 | 99.174276 | 255 | 98.701751 | 256 | 98.743007 | 255 | 98.701765
256 | 97.742013 | 257 | 99.460077 | 256 | 98.988288 | 257 | 99.377764 | 256 | 98.926753 | 257 | 99.020186 | 256 | 98.891905
257 | 97.792144 | 258 | 99.541527 | 257 | 99.057554 | 258 | 99.572003 | 257 | 99.104219 | 258 | 99.223226 | 257 | 99.045074
258 | 97.848541 | 259 | 99.586871 | 258 | 99.10793 | 259 | 99.707381 | 258 | 99.269009 | 259 | 99.410258 | 258 | 99.176059
259 | 97.909117 | 260 | 99.638932 | 259 | 99.165652 | 260 | 99.835192 | 259 | 99.402108 | 260 | 99.540844 | 259 | 99.273242
260 | 97.98118 | 261 | 99.618779 | 260 | 99.196087 | 261 | 99.908346 | 260 | 99.498236 | 261 | 99.626778 | 260 | 99.330284
261 | 98.064732 | 262 | 99.538168 | 261 | 99.212879 | 262 | 99.919278 | 261 | 99.526757 | 262 | 99.609085 | 261 | 99.339791
262 | 98.126351 | 263 | 99.400458 | 262 | 99.205533 | 263 | 99.864622 | 262 | 99.516194 | 263 | 99.522309 | 262 | 99.282749
263 | 98.187971 | 264 | 99.25771 | 263 | 99.176147 | 264 | 99.767082 | 263 | 99.423235 | 264 | 99.347072 | 263 | 99.171834
264 | 98.218258 | 265 | 99.085573 | 264 | 99.129969 | 265 | 99.617409 | 264 | 99.291192 | 265 | 99.128867 | 264 | 99.028172
265 | 98.251679 | 266 | 98.84626 | 265 | 99.056505 | 266 | 99.3929 | 265 | 99.104219 | 266 | 98.801982 | 265 | 98.8243
266 | 98.247501 | 267 | 98.522978 | 266 | 98.946308 | 267 | 99.010309 | 266 | 98.821118 | 267 | 98.290591 | 266 | 98.546484
267 | 98.148284 | 268 | 97.961223 | 267 | 98.739558 | 268 | 98.412458 | 267 | 98.372172 | 268 | 97.475062 | 267 | 98.069021
268 | 97.847497 | 269 | 97.072827 | 268 | 98.353344 | 269 | 97.446311 | 268 | 97.607378 | 269 | 96.182685 | 268 | 97.344376
269 | 97.258457 | 270 | 95.764583 | 269 | 97.664876 | 270 | 96.060575 | 269 | 96.469693 | 270 | 94.331738 | 269 | 96.214098
270 | 96.314322 | 271 | 94.0726 | 270 | 96.631124 | 271 | 94.181256 | 270 | 94.838696 | 271 | 91.99973 | 270 | 94.646498
271 | 95.04329 | 272 | 92.018708 | 271 | 95.251039 | 272 | 91.947934 | 271 | 92.816851 | 272 | 89.275123 | 271 | 92.685941
272 | 93.448496 | 273 | 89.718786 | 272 | 93.591789 | 273 | 89.519533 | 272 | 90.391482 | 273 | 86.345791 | 272 | 90.372569
273 | 91.64691 | 274 | 87.392834 | 273 | 91.754125 | 274 | 87.082724 | 273 | 87.827731 | 274 | 83.347375 | 273 | 87.927155
274 | 89.716864 | 275 | 85.177721 | 274 | 89.810461 | 275 | 84.680389 | 274 | 85.201656 | 275 | 80.634562 | 274 | 85.419418
275 | 87.82546 | 276 | 83.211158 | 275 | 87.958104 | 276 | 82.516859 | 275 | 82.765724 | 276 | 78.168599 | 275 | 83.08175
276 | 86.013431 | 277 | 81.499861 | 276 | 86.175014 | 277 | 80.559339 | 276 | 80.538947 | 277 | 76.149154 | 276 | 80.951123
277 | 84.430125 | 278 | 80.116046 | 277 | 84.674237 | 278 | 78.987774 | 277 | 78.685061 | 278 | 74.459965 | 277 | 79.157468
278 | 83.027499 | 279 | 78.983298 | 278 | 83.336132 | 279 | 77.718918 | 278 | 77.132233 | 279 | 73.179383 | 278 | 77.729304
279 | 81.859863 | 280 | 78.071391 | 279 | 82.285588 | 280 | 76.666162 | 279 | 75.907929 | 280 | 72.092573 | 279 | 76.558885
280 | 80.843664 | 281 | 77.279559 | 280 | 81.385122 | 281 | 75.842961 | 280 | 74.929753 | 281 | 71.213857 | 280 | 75.625086
281 | 79.993525 | 282 | 76.502003 | 281 | 80.624239 | 282 | 75.10805 | 281 | 74.094184 | 282 | 70.478365 | 281 | 74.82861
282 | 79.250958 | 283 | 75.889866 | 282 | 80.028126 | 283 | 74.497587 | 282 | 73.373756 | 283 | 69.827964 | 282 | 74.168401
283 | 78.620142 | 284 | 75.341546 | 283 | 79.499181 | 284 | 73.871988 | 283 | 72.726216 | 284 | 69.292141 | 283 | 73.606431
284 | 78.081233 | 285 | 74.922538 | 284 | 79.076235 | 285 | 73.309453 | 284 | 72.327974 | 285 | 68.756319 | 284 | 73.130024
285 | 77.596633 | 286 | 74.436355 | 285 | 78.590319 | 286 | 72.825118 | 285 | 71.894872 | 286 | 68.297162 | 285 | 72.665237
286 | 77.138142 | 287 | 73.972844 | 286 | 78.179967 | 287 | 72.371895 | 286 | 71.546278 | 287 | 67.840534 | 286 | 72.254323
287 | 76.653542 | 288 | 73.493379 | 287 | 77.799001 | 288 | 71.830382 | 287 | 71.137473 | 288 | 67.41592 | 287 | 71.839184
288 | 76.269204 | 289 | 73.110479 | 288 | 77.457915 | 289 | 71.390613 | 288 | 70.857541 | 289 | 67.055335 | 288 | 71.538128
289 | 75.860844 | 290 | 72.648647 | 289 | 77.089543 | 290 | 70.939071 | 289 | 70.507891 | 290 | 66.67116 | 289 | 71.168411
290 | 75.564236 | 291 | 72.301014 | 290 | 76.739012 | 291 | 70.522846 | 290 | 70.213171 | 291 | 66.373762 | 290 | 70.87475
291 | 75.152743 | 292 | 71.917273 | 291 | 76.387431 | 292 | 70.141096 | 291 | 69.859295 | 292 | 65.93988 | 291 | 70.458555
292 | 74.798692 | 293 | 71.489869 | 292 | 76.061039 | 293 | 69.637422 | 292 | 69.539222 | 293 | 65.457977 | 292 | 70.107852
293 | 74.355868 | 294 | 70.940709 | 293 | 75.680072 | 294 | 69.258194 | 293 | 69.12936 | 294 | 64.87666 | 293 | 69.71067
294 | 73.990329 | 295 | 70.322694 | 294 | 75.258176 | 295 | 68.668752 | 294 | 68.738512 | 295 | 64.3282 | 294 | 69.347291
295 | 73.553771 | 296 | 69.766817 | 295 | 74.818438 | 296 | 68.180213 | 295 | 68.238861 | 296 | 63.720766 | 295 | 68.848701
296 | 73.164211 | 297 | 69.161398 | 296 | 74.301037 | 297 | 67.575635 | 296 | 67.798365 | 297 | 63.125126 | 296 | 68.326872
297 | 72.732874 | 298 | 68.483765 | 297 | 73.778389 | 298 | 66.95424 | 297 | 67.330404 | 298 | 62.477253 | 297 | 67.786029
298 | 72.15219 | 299 | 67.725521 | 298 | 73.1319 | 299 | 66.282394 | 298 | 66.780048 | 299 | 61.847914 | 298 | 67.178637
299 | 71.585082 | 300 | 66.911018 | 299 | 72.494857 | 300 | 65.52478 | 299 | 66.119832 | 300 | 61.068612 | 299 | 66.477231
300 | 70.835205 | 301 | 66.05285 | 300 | 71.751816 | 301 | 64.734373 | 300 | 65.239896 | 301 | 60.205904 | 300 | 65.730402
301 | 70.152169 | 302 | 65.111553 | 301 | 71.005625 | 302 | 63.736273 | 301 | 64.448693 | 302 | 59.124149 | 301 | 64.931814
302 | 69.25712 | 303 | 64.115676 | 302 | 70.159733 | 303 | 62.730606 | 302 | 63.476855 | 303 | 58.065141 | 302 | 63.975831
303 | 68.400714 | 304 | 62.995524 | 303 | 69.163763 | 304 | 61.742596 | 303 | 62.538821 | 304 | 57.04573 | 303 | 62.954356
304 | 67.456579 | 305 | 61.997128 | 304 | 68.036606 | 305 | 60.808402 | 304 | 61.399024 | 305 | 55.987565 | 304 | 61.943444
305 | 66.409049 | 306 | 60.765297 | 305 | 66.859074 | 306 | 59.594201 | 305 | 60.252889 | 306 | 54.760059 | 305 | 60.803659
306 | 65.280055 | 307 | 59.551939 | 306 | 65.721422 | 307 | 58.154651 | 306 | 59.112036 | 307 | 53.380906 | 306 | 59.605776
307 | 64.022601 | 308 | 57.945605 | 307 | 64.46098 | 308 | 56.714259 | 307 | 57.82752 | 308 | 51.924243 | 307 | 58.237823
308 | 62.722326 | 309 | 56.572705 | 308 | 63.027371 | 309 | 55.233507 | 308 | 56.439482 | 309 | 50.425457 | 308 | 56.863532
309 | 61.310301 | 310 | 54.85805 | 309 | 61.504555 | 310 | 53.78807 | 309 | 54.947922 | 310 | 48.810406 | 309 | 55.393115
310 | 59.802191 | 311 | 53.218127 | 310 | 59.857898 | 311 | 52.0559 | 310 | 53.317981 | 311 | 47.177664 | 310 | 53.795937
311 | 58.160399 | 312 | 51.285991 | 311 | 58.214391 | 312 | 50.236281 | 311 | 51.675364 | 312 | 45.410966 | 311 | 52.146999
312 | 56.391189 | 313 | 49.531031 | 312 | 56.412409 | 313 | 48.182063 | 312 | 49.817252 | 313 | 43.556649 | 312 | 50.339611
313 | 54.438166 | 314 | 47.519964 | 313 | 54.510726 | 314 | 46.158115 | 313 | 48.004563 | 314 | 41.66442 | 313 | 48.487857
314 | 52.445456 | 315 | 45.562637 | 314 | 52.497796 | 315 | 44.227503 | 314 | 46.09786 | 315 | 39.743547 | 314 | 46.601244
315 | 50.519588 | 316 | 43.470959 | 315 | 50.60136 | 316 | 42.500378 | 315 | 44.381298 | 316 | 37.815091 | 315 | 44.849842
316 | 48.698159 | 317 | 41.490121 | 316 | 48.674489 | 317 | 40.680759 | 316 | 42.609807 | 317 | 36.004583 | 316 | 43.147031
317 | 46.82451 | 318 | 39.536153 | 317 | 46.853617 | 318 | 38.698855 | 317 | 40.780217 | 318 | 34.127519 | 317 | 41.408305
318 | 44.790024 | 319 | 37.713177 | 318 | 44.863776 | 319 | 36.591662 | 318 | 38.82809 | 319 | 32.601773 | 318 | 39.486833
319 | 42.772248 | 320 | 35.778522 | 319 | 42.943201 | 320 | 34.70982 | 319 | 36.94357 | 320 | 30.834232 | 319 | 37.54529
320 | 40.826536 | 321 | 33.904325 | 320 | 40.958608 | 321 | 32.890201 | 320 | 35.119261 | 321 | 29.13746 | 320 | 35.757973
321 | 38.941399 | 322 | 32.055319 | 321 | 39.038034 | 322 | 31.187461 | 321 | 33.380517 | 322 | 27.312631 | 321 | 34.034035
322 | 37.137725 | 323 | 30.251656 | 322 | 37.217161 | 323 | 29.458655 | 322 | 31.732618 | 323 | 25.701793 | 322 | 32.509745
323 | 35.294363 | 324 | 28.468986 | 323 | 35.389992 | 324 | 27.767687 | 323 | 30.176621 | 324 | 24.27883 | 323 | 30.941088
324 | 33.589907 | 325 | 26.621659 | 324 | 33.666723 | 325 | 26.298707 | 324 | 28.6333 | 325 | 22.890409 | 324 | 29.441094
325 | 31.801899 | 326 | 25.277309 | 325 | 31.897276 | 326 | 24.690143 | 325 | 27.085754 | 326 | 21.507886 | 325 | 27.81117
326 | 30.156973 | 327 | 23.656699 | 326 | 30.262164 | 327 | 23.327952 | 326 | 25.556166 | 327 | 20.089978 | 326 | 26.25202
327 | 28.338677 | 328 | 22.441662 | 327 | 28.532597 | 328 | 21.942216 | 327 | 24.004394 | 328 | 18.872582 | 327 | 24.642167
328 | 26.715684 | 329 | 20.824412 | 328 | 26.896436 | 329 | 20.598523 | 328 | 22.59523 | 329 | 17.546505 | 328 | 23.210834
329 | 25.130289 | 330 | 19.794947 | 329 | 25.358927 | 330 | 19.208583 | 329 | 21.285361 | 330 | 16.591124 | 329 | 21.918937
330 | 23.911477 | 331 | 18.46739 | 330 | 24.002981 | 331 | 17.852278 | 330 | 20.234297 | 331 | 15.654276 | 330 | 20.833025
331 | 22.551672 | 332 | 17.814948 | 331 | 22.699509 | 332 | 17.021509 | 331 | 19.03112 | 332 | 15.078014 | 331 | 19.650987
332 | 21.399701 | 333 | 16.918995 | 332 | 21.560808 | 333 | 16.352185 | 332 | 18.063507 | 333 | 14.353474 | 332 | 18.581977
333 | 20.233109 | 334 | 16.262354 | 333 | 20.425255 | 334 | 15.787128 | 333 | 17.090613 | 334 | 13.701388 | 333 | 17.639727
334 | 19.347461 | 335 | 15.185866 | 334 | 19.52269 | 335 | 14.968972 | 334 | 16.396594 | 335 | 12.974321 | 334 | 16.893955
335 | 18.251888 | 336 | 14.457012 | 335 | 18.395533 | 336 | 14.233221 | 335 | 15.51032 | 336 | 12.422491 | 335 | 15.991845
336 | 17.298353 | 337 | 13.676096 | 336 | 17.464632 | 337 | 13.495787 | 336 | 14.741301 | 337 | 11.783042 | 336 | 15.080229
337 | 16.478501 | 338 | 13.376326 | 337 | 16.520087 | 338 | 12.739014 | 337 | 14.027211 | 338 | 11.142751 | 337 | 14.336569
338 | 15.842463 | 339 | 12.695334 | 338 | 15.847362 | 339 | 12.139482 | 338 | 13.42932 | 339 | 10.740042 | 338 | 13.691149
339 | 15.217914 | 340 | 12.236861 | 339 | 15.171487 | 340 | 11.553403 | 339 | 12.858893 | 340 | 10.328065 | 339 | 13.092207
340 | 14.482658 | 341 | 11.449228 | 340 | 14.43999 | 341 | 10.93369 | 340 | 12.198677 | 341 | 9.884074 | 340 | 12.421435
341 | 13.876907 | 342 | 11.00335 | 341 | 13.828135 | 342 | 10.388813 | 341 | 11.625082 | 342 | 9.365101 | 341 | 11.827775
342 | 13.327554 | 343 | 10.322359 | 342 | 13.25721 | 343 | 9.841414 | 342 | 11.0705 | 343 | 8.937117 | 342 | 11.265805
343 | 12.839821 | 344 | 10.141824 | 343 | 12.749255 | 344 | 9.697627 | 343 | 10.68916 | 344 | 8.504078 | 343 | 10.732357
344 | 12.307178 | 345 | 9.776557 | 344 | 12.078628 | 345 | 9.27972 | 344 | 10.169438 | 345 | 7.851149 | 344 | 10.197851
345 | 11.771402 | 346 | 9.527168 | 345 | 11.441585 | 346 | 8.746616 | 345 | 9.676124 | 346 | 7.39789 | 345 | 9.735177
346 | 11.293068 | 347 | 9.031749 | 346 | 10.896898 | 347 | 8.28078 | 346 | 9.246192 | 347 | 7.354924 | 346 | 9.292573
347 | 10.881576 | 348 | 8.621978 | 347 | 10.376349 | 348 | 7.884735 | 347 | 8.938795 | 348 | 7.206646 | 347 | 8.922856
348 | 10.470083 | 349 | 8.532971 | 348 | 9.947105 | 349 | 7.5568 | 348 | 8.497243 | 349 | 6.746647 | 348 | 8.484477
349 | 10.092011 | 350 | 8.434726 | 349 | 9.483229 | 350 | 7.423103 | 349 | 8.022944 | 350 | 6.716317 | 349 | 8.063
350 | 9.6095 | 351 | 8.393581 | 350 | 9.077075 | 351 | 7.32136 | 350 | 7.610969 | 351 | 6.848588 | 350 | 7.603494
351 | 9.24605 | 352 | 8.141673 | 351 | 8.680366 | 352 | 7.32136 | 351 | 7.346883 | 352 | 7.150199 | 351 | 7.239059
352 | 8.865889 | 353 | 7.949383 | 352 | 8.2994 | 353 | 7.090123 | 352 | 7.007796 | 353 | 6.814046 | 352 | 6.872511
353 | 8.610012 | 354 | 7.598391 | 353 | 7.90374 | 354 | 6.872341 | 353 | 6.644413 | 354 | 6.475366 | 353 | 6.589413
354 | 8.245517 | 355 | 7.27091 | 354 | 7.479745 | 355 | 6.557019 | 354 | 6.235607 | 355 | 6.139213 | 354 | 6.20702
355 | 7.94473 | 356 | 6.767934 | 355 | 7.079887 | 356 | 6.209744 | 355 | 5.972577 | 356 | 5.858664 | 355 | 5.915472
356 | 7.585458 | 357 | 6.527781 | 356 | 6.732505 | 357 | 5.896944 | 356 | 5.63349 | 357 | 5.615185 | 356 | 5.592234
357 | 7.309737 | 358 | 6.192743 | 357 | 6.442845 | 358 | 5.641323 | 357 | 5.429616 | 358 | 5.338006 | 357 | 5.382023
358 | 7.028794 | 359 | 5.992056 | 358 | 6.253936 | 359 | 5.289844 | 358 | 5.187713 | 359 | 5.092 | 358 | 5.150686
359 | 6.699809 | 360 | 5.811522 | 359 | 6.0157 | 360 | 5.024133 | 359 | 4.996514 | 360 | 4.90918 | 359 | 4.846462
360 | 6.443932 | 361 | 5.622591 | 360 | 5.680912 | 361 | 4.824008 | 360 | 4.721864 | 361 | 4.734785 | 360 | 4.572871
361 | 6.09928 | 362 | 5.415187 | 361 | 5.466815 | 362 | 4.741604 | 361 | 4.445102 | 362 | 4.551965 | 361 | 4.316182
362 | 5.989619 | 363 | 5.168317 | 362 | 5.236976 | 363 | 4.596976 | 362 | 4.211649 | 363 | 4.314383 | 362 | 4.14083
363 | 5.730608 | 364 | 5.045721 | 363 | 5.095294 | 364 | 4.392648 | 363 | 4.013056 | 364 | 4.182955 | 363 | 3.912662
364 | 5.585437 | 365 | 4.799691 | 364 | 4.783594 | 365 | 4.237929 | 364 | 3.85883 | 365 | 3.958853 | 364 | 3.661255
365 | 5.276295 | 366 | 4.498241 | 365 | 4.54431 | 366 | 4.089097 | 365 | 3.671857 | 366 | 3.792883 | 365 | 3.442594
366 | 5.071593 | 367 | 4.297554 | 366 | 4.370094 | 367 | 3.941947 | 366 | 3.536645 | 367 | 3.538451 | 366 | 3.352805
367 | 4.828249 | 368 | 4.177478 | 367 | 4.168591 | 368 | 3.755276 | 367 | 3.375024 | 368 | 3.412078 | 367 | 3.23027
368 | 4.717543 | 369 | 4.075875 | 368 | 4.031107 | 369 | 3.481997 | 368 | 3.259882 | 369 | 3.392701 | 368 | 3.118299
369 | 4.539995 | 370 | 3.833203 | 369 | 3.886277 | 370 | 3.262533 | 369 | 3.100374 | 370 | 3.370796 | 369 | 2.960905
370 | 4.298739 | 371 | 3.730761 | 370 | 3.832753 | 371 | 3.045591 | 370 | 2.918683 | 371 | 3.297499 | 370 | 2.835201
371 | 4.017797 | 372 | 3.674501 | 371 | 3.745645 | 372 | 3.061568 | 371 | 2.820442 | 372 | 3.140797 | 371 | 2.767596
372 | 3.758786 | 373 | 3.632516 | 372 | 3.608161 | 373 | 3.061568 | 372 | 2.698963 | 373 | 3.07761 | 372 | 2.644005
373 | 3.625103 | 374 | 3.534272 | 373 | 3.4224 | 374 | 3.123791 | 373 | 2.57537 | 374 | 3.041383 | 373 | 2.575343
374 | 3.555129 | 375 | 3.475494 | 374 | 3.262877 | 375 | 3.003548 | 374 | 2.46551 | 375 | 3.051493 | 374 | 2.466541
375 | 3.404735 | 376 | 3.478013 | 375 | 3.109651 | 376 | 3.095202 | 375 | 2.253185 | 376 | 2.998416 | 375 | 2.357738
376 | 3.227188 | 377 | 3.449463 | 376 | 2.906049 | 377 | 3.237307 | 376 | 2.135931 | 377 | 2.948709 | 376 | 2.199288
377 | 2.959822 | 378 | 3.389845 | 377 | 2.719239 | 378 | 3.283554 | 377 | 1.945788 | 378 | 2.914167 | 377 | 2.065134
378 | 2.827184 | 379 | 3.338623 | 378 | 2.580706 | 379 | 3.300372 | 378 | 1.908816 | 379 | 2.904057 | 378 | 1.975345
379 | 2.639192 | 380 | 3.32183 | 379 | 2.538726 | 380 | 3.188537 | 379 | 1.798956 | 380 | 2.936914 | 379 | 1.895064
380 | 2.492976 | 381 | 3.304196 | 380 | 2.496747 | 381 | 3.191901 | 380 | 1.772548 | 381 | 2.9049 | 380 | 1.761966
381 | 2.355116 | 382 | 3.316791 | 381 | 2.477856 | 382 | 3.084271 | 381 | 1.748252 | 382 | 2.820651 | 381 | 1.697529
382 | 2.173391 | 383 | 3.276486 | 382 | 2.409639 | 383 | 2.90769 | 382 | 1.655293 | 383 | 2.854351 | 382 | 1.646825
383 | 2.049108 | 384 | 3.269768 | 383 | 2.275303 | 384 | 2.824445 | 383 | 1.553884 | 384 | 2.878783 | 383 | 1.589783
384 | 1.869471 | 385 | 3.192517 | 384 | 2.105285 | 385 | 2.811833 | 384 | 1.475715 | 385 | 2.993361 | 384 | 1.545417
385 | 1.79323 | 386 | 3.218547 | 385 | 2.001385 | 386 | 2.926189 | 385 | 1.437686 | 386 | 3.003471 | 385 | 1.478868
386 | 1.668947 | 387 | 3.164807 | 386 | 1.967802 | 387 | 2.990936 | 386 | 1.388038 | 387 | 2.995046 | 386 | 1.441896
387 | 1.526909 | 388 | 3.117784 | 387 | 1.824021 | 388 | 3.035501 | 387 | 1.215854 | 388 | 2.909955 | 387 | 1.356333
388 | 1.491399 | 389 | 2.970837 | 388 | 1.752655 | 389 | 3.058204 | 388 | 1.164093 | 389 | 2.754094 | 388 | 1.3257
389 | 1.399492 | 390 | 2.855799 | 389 | 1.655052 | 390 | 3.091839 | 389 | 1.088036 | 390 | 2.651311 | 389 | 1.307742
390 | 1.295053 | 391 | 2.815494 | 390 | 1.668696 | 391 | 3.032978 | 390 | 1.073247 | 391 | 2.589809 | 390 | 1.283446
391 | 1.150926 | 392 | 2.735723 | 391 | 1.643508 | 392 | 2.931235 | 391 | 1.067965 | 392 | 2.643729 | 391 | 1.253869
392 | 1.081996 | 393 | 2.736563 | 392 | 1.651904 | 393 | 2.755495 | 392 | 1.023599 | 393 | 2.635304 | 392 | 1.279221
393 | 0.997399 | 394 | 2.599693 | 393 | 1.584736 | 394 | 2.599095 | 393 | 0.999303 | 394 | 2.603289 | 393 | 1.223235
394 | 0.872072 | 395 | 2.506487 | 394 | 1.499727 | 395 | 2.457831 | 394 | 0.863034 | 395 | 2.451641 | 394 | 1.182038
395 | 0.727945 | 396 | 2.3587 | 395 | 1.419966 | 396 | 2.345997 | 395 | 0.840851 | 396 | 2.328638 | 395 | 1.096475
396 | 0.670503 | 397 | 2.267174 | 396 | 1.34755 | 397 | 2.244253 | 396 | 0.774301 | 397 | 2.262081 | 396 | 1.059503
397 | 0.65797 | 398 | 2.187403 | 397 | 1.266739 | 398 | 2.132418 | 397 | 0.783808 | 398 | 2.196367 | 397 | 1.027813
398 | 0.64126 | 399 | 2.063968 | 398 | 1.18173 | 399 | 2.02647 | 398 | 0.763738 | 399 | 2.138235 | 398 | 1.029926
399 | 0.645438 | 400 | 1.961525 | 399 | 1.192225 | 400 | 1.932294 | 399 | 0.790146 | 400 | 1.96384 | 399 | 1.061616
400 | 0.62455 | 401 | 1.833052 | 400 | 1.156543 | 401 | 1.852412 | 400 | 0.802823 | 401 | 1.782705 | 400 | 1.090137
401 | 0.584863 | 402 | 1.655037 | 401 | 1.113513 | 402 | 1.690967 | 401 | 0.74578 | 402 | 1.513109 | 401 | 1.045771
402 | 0.512799 | 403 | 1.377938 | 402 | 1.090424 | 403 | 1.560634 | 402 | 0.717259 | 403 | 1.30333 | 402 | 0.987673
403 | 0.466846 | 404 | 1.075648 | 403 | 1.169136 | 404 | 1.352942 | 403 | 0.721484 | 404 | 1.077543 | 403 | 0.97394
404 | 0.452224 | 405 | 0.79519 | 404 | 1.302422 | 405 | 1.204951 | 404 | 0.805992 | 405 | 0.834906 | 404 | 1.058447
405 | 0.421937 | 406 | 0.495419 | 405 | 1.322363 | 406 | 0.9199 | 405 | 0.854583 | 406 | 0.56868 | 405 | 1.111264
406 | 0.426114 | 407 | 0.227557 | 406 | 1.340204 | 407 | 0.671846 | 406 | 0.902119 | 407 | 0.310878 | 406 | 1.188376
407 | 0.404182 | 408 | 0.039466 | 407 | 1.252047 | 408 | 0.347275 | 407 | 0.87571 | 408 | 0.134798 | 407 | 1.129221
408 | 0.421937 | 409 | 0 | 408 | 1.194324 | 409 | 0.13706 | 408 | 0.834513 | 409 | 0.002527 | 408 | 1.14401
409 | 0.434469 | 410 | 0.037786 | 409 | 1.124008 | 410 | 0 | 409 | 0.811273 | 410 | 0 | 409 | 1.133447
410 | 0.471023 | 411 | 0.141908 | 410 | 1.070484 | 411 | 0.028589 | 410 | 0.815499 | 411 | 0.036227 | 410 | 1.172531
411 | 0.5034 | 412 | 0.27458 | 411 | 0.999118 | 412 | 0.163127 | 411 | 0.817611 | 412 | 0.219047 | 411 | 1.168306
412 | 0.538909 | 413 | 0.559236 | 412 | 0.874229 | 413 | 0.374182 | 412 | 0.798597 | 413 | 0.439779 | 412 | 1.113376
413 | 0.537865 | 414 | 0.806106 | 413 | 0.806012 | 414 | 0.673528 | 413 | 0.728878 | 414 | 0.780144 | 413 | 1.016194
414 | 0.538909 | 415 | 1.132747 | 414 | 0.78817 | 415 | 1.02753 | 414 | 0.694019 | 415 | 1.032048 | 414 | 0.941194
415 | 0.4846 | 416 | 1.311602 | 415 | 0.834348 | 416 | 1.357146 | 415 | 0.660216 | 416 | 1.272157 | 415 | 0.891546
416 | 0.426114 | 417 | 1.574426 | 416 | 0.866882 | 417 | 1.679195 | 416 | 0.660216 | 417 | 1.483622 | 416 | 0.873588
417 | 0.304964 | 418 | 1.72977 | 417 | 0.894169 | 418 | 1.917159 | 417 | 0.67923 | 418 | 1.653805 | 417 | 0.864081
418 | 0.192169 | 419 | 1.924579 | 418 | 0.842744 | 419 | 2.135782 | 418 | 0.641202 | 419 | 1.876222 | 418 | 0.80387
419 | 0.123239 | 420 | 2.063968 | 419 | 0.764032 | 420 | 2.262752 | 419 | 0.606342 | 420 | 2.01439 | 419 | 0.794363
420 | 0.093996 | 421 | 2.238624 | 420 | 0.677973 | 421 | 2.384676 | 420 | 0.512328 | 421 | 2.175305 | 420 | 0.76373
421 | 0.079374 | 422 | 2.330151 | 421 | 0.629696 | 422 | 2.478852 | 421 | 0.501764 | 422 | 2.250286 | 421 | 0.755279
422 | 0.098173 | 423 | 2.467021 | 422 | 0.579321 | 423 | 2.502396 | 422 | 0.45951 | 423 | 2.334535 | 422 | 0.75211
423 | 0.193214 | 424 | 2.567784 | 423 | 0.517401 | 424 | 2.521736 | 423 | 0.465848 | 424 | 2.464278 | 423 | 0.728871
424 | 0.256922 | 425 | 2.755876 | 424 | 0.434491 | 425 | 2.498192 | 424 | 0.407749 | 425 | 2.583912 | 424 | 0.692955
425 | 0.343607 | 426 | 2.863357 | 425 | 0.377818 | 426 | 2.56462 | 425 | 0.4162 | 426 | 2.734717 | 425 | 0.655984
426 | 0.344651 | 427 | 2.99183 | 426 | 0.334789 | 427 | 2.575551 | 426 | 0.391904 | 427 | 2.814754 | 426 | 0.575702
427 | 0.378072 | 428 | 3.089234 | 427 | 0.316947 | 428 | 2.631048 | 427 | 0.378172 | 428 | 2.900687 | 427 | 0.508097
428 | 0.358228 | 429 | 3.200074 | 428 | 0.271819 | 429 | 2.715975 | 428 | 0.325354 | 429 | 2.973141 | 428 | 0.465843
429 | 0.382249 | 430 | 3.284043 | 429 | 0.319046 | 430 | 2.845467 | 429 | 0.346481 | 430 | 3.05402 | 429 | 0.492252
430 | 0.358228 | 431 | 3.340303 | 430 | 0.334789 | 431 | 3.002708 | 430 | 0.334862 | 431 | 3.162701 | 430 | 0.496477
431 | 0.323763 | 432 | 3.352059 | 431 | 0.407204 | 432 | 3.135563 | 431 | 0.370777 | 432 | 3.229258 | 431 | 0.485914
432 | 0.229767 | 433 | 3.398242 | 432 | 0.388313 | 433 | 3.274305 | 432 | 0.312678 | 433 | 3.325302 | 432 | 0.425703
433 | 0.135772 | 434 | 3.461219 | 433 | 0.383065 | 434 | 3.361754 | 433 | 0.309509 | 434 | 3.353104 | 433 | 0.404576
434 | 0.046998 | 435 | 3.602287 | 434 | 0.359976 | 435 | 3.403797 | 434 | 0.226058 | 435 | 3.44999 | 434 | 0.352816
435 | 0.003133 | 436 | 3.760989 | 435 | 0.306452 | 436 | 3.480315 | 435 | 0.220776 | 436 | 3.485374 | 435 | 0.345421
436 | 0 | 437 | 3.870989 | 436 | 0.259225 | 437 | 3.513109 | 436 | 0.171128 | 437 | 3.608378 | 436 | 0.323238
437 | 0.057442 | 438 | 3.986867 | 437 | 0.184711 | 438 | 3.604763 | 437 | 0.221833 | 438 | 3.647975 | 437 | 0.309506
438 | 0.144127 | 439 | 4.064119 | 438 | 0.113345 | 439 | 3.603922 | 438 | 0.179579 | 439 | 3.799623 | 438 | 0.270422
439 | 0.223501 | 440 | 4.130455 | 439 | 0.044079 | 440 | 3.652692 | 439 | 0.145776 | 440 | 3.851857 | 439 | 0.208098
440 | 0.29452 | 441 | 4.195951 | 440 | 0 | 441 | 3.675395 | 440 | 0.071831 | 441 | 3.947901 | 440 | 0.163732
441 | 0.400004 | 442 | 4.273203 | 441 | 0.025188 | 442 | 3.716597 | 441 | 0.090846 | 442 | 3.942003 | 441 | 0.139436
442 | 0.501311 | 443 | 4.440302 | 442 | 0.043029 | 443 | 3.751072 | 442 | 0.123592 | 443 | 4.039732 | 442 | 0.18169
443 | 0.551442 | 444 | 4.52931 | 443 | 0.068217 | 444 | 3.775457 | 443 | 0.152114 | 444 | 4.107131 | 443 | 0.202816
444 | 0.500266 | 445 | 4.632592 | 444 | 0.067168 | 445 | 3.810773 | 444 | 0.094015 | 445 | 4.255409 | 444 | 0.18169
445 | 0.418803 | 446 | 4.672897 | 445 | 0.100751 | 446 | 3.883087 | 445 | 0.020071 | 446 | 4.312698 | 445 | 0.132042
446 | 0.32063 | 447 | 4.756867 | 446 | 0.110197 | 447 | 4.011738 | 446 | 0.002113 | 447 | 4.417167 | 446 | 0.105633
447 | 0.2423 | 448 | 4.781218 | 447 | 0.158474 | 448 | 4.139549 | 447 | 0.062324 | 448 | 4.481196 | 447 | 0.085563
448 | 0.159793 | 449 | 4.815645 | 448 | 0.143781 | 449 | 4.240452 | 448 | 0.088733 | 449 | 4.545225 | 448 | 0.057042
449 | 0.080419 | 450 | 4.781218 | 449 | 0.137484 | 450 | 4.283336 | 449 | 0.055986 | 450 | 4.535957 | 449 | 0.009507
450 | 0.005222 |  |  | 450 | 0.098652 |  |  | 450 | 0 |  |  | 450 | 0

## b, PMMA
Absorption data of BP-2TA in PMMA
all AC PLT |  | oxygen barrier GC PLT |  | active layer GC PLT |  | all GC PLT
sample 1 |  | sample 1 |  | sample 1 |  | sample 1
wavelength | Absorption | wavelength | Absorption | wavelength | Absorption | wavelength | Absorption
nm | % | nm | % | nm | % | nm | %
200 | 99.078851 | 200 | 99.439862 | 201 | 99.016605 | 200 | 99.341103
201 | 99.367987 | 201 | 99.40585 | 202 | 99.124363 | 201 | 99.383408
202 | 99.535664 | 202 | 99.378215 | 203 | 99.495999 | 202 | 99.392927
203 | 99.664646 | 203 | 99.445177 | 204 | 99.215999 | 203 | 99.483882
204 | 99.661421 | 204 | 99.529144 | 205 | 99.725091 | 204 | 99.652043
205 | 99.810826 | 205 | 99.615237 | 206 | 99.664848 | 205 | 99.837127
206 | 99.863494 | 206 | 99.705582 | 207 | 100 | 206 | 99.872028
207 | 99.935509 | 207 | 99.856511 | 208 | 99.869333 | 207 | 99.84453
208 | 100 | 208 | 99.920284 | 209 | 99.90497 | 208 | 99.90693
209 | 99.998925 | 209 | 100 | 210 | 99.739515 | 209 | 99.914333
210 | 99.981728 | 210 | 99.926661 | 211 | 99.879515 | 210 | 100
211 | 99.902188 | 211 | 99.931976 | 212 | 99.808242 | 211 | 99.917506
212 | 99.882841 | 212 | 99.895838 | 213 | 99.832 | 212 | 99.880489
213 | 99.733437 | 213 | 99.902215 | 214 | 99.615636 | 213 | 99.762036
214 | 99.616278 | 214 | 99.886272 | 215 | 99.285575 | 214 | 99.670023
215 | 99.428178 | 215 | 99.78955 | 216 | 99.030181 | 215 | 99.514553
216 | 99.349714 | 216 | 99.700268 | 217 | 98.829089 | 216 | 99.353795
217 | 99.170214 | 217 | 99.558905 | 218 | 98.497332 | 217 | 99.171884
218 | 98.953093 | 218 | 99.382467 | 219 | 97.862664 | 218 | 98.859887
219 | 98.64891 | 219 | 99.185834 | 220 | 97.232239 | 219 | 98.496066
220 | 98.378047 | 220 | 98.95944 | 221 | 96.500844 | 220 | 98.018022
221 | 98.031945 | 221 | 98.700098 | 222 | 95.710055 | 221 | 97.537863
222 | 97.689067 | 222 | 98.333404 | 223 | 94.935388 | 222 | 96.93502
223 | 97.273099 | 223 | 97.917818 | 224 | 94.119993 | 223 | 96.351214
224 | 96.867879 | 224 | 97.513924 | 225 | 93.256234 | 224 | 95.671165
225 | 96.335827 | 225 | 97.020747 | 226 | 92.268597 | 225 | 95.022845
226 | 95.812374 | 226 | 96.56052 | 227 | 91.346293 | 226 | 94.315297
227 | 95.223354 | 227 | 95.983377 | 228 | 90.63017 | 227 | 93.572849
228 | 94.792338 | 228 | 95.450874 | 229 | 89.880109 | 228 | 92.945681
229 | 94.317254 | 229 | 94.986395 | 230 | 89.214896 | 229 | 92.349184
230 | 93.943205 | 230 | 94.585689 | 231 | 88.616713 | 230 | 91.884889
231 | 93.514339 | 231 | 94.27214 | 232 | 88.151743 | 231 | 91.414248
232 | 93.217679 | 232 | 93.921389 | 233 | 87.91247 | 232 | 91.021872
233 | 92.948966 | 233 | 93.703499 | 234 | 87.694409 | 233 | 90.806117
234 | 92.861903 | 234 | 93.589771 | 235 | 87.763137 | 234 | 90.6094
235 | 92.790963 | 235 | 93.592959 | 236 | 87.865803 | 235 | 90.656993
236 | 92.857604 | 236 | 93.650355 | 237 | 88.113561 | 236 | 90.704586
237 | 92.928544 | 237 | 93.801284 | 238 | 88.320592 | 237 | 90.887554
238 | 93.118793 | 238 | 93.970282 | 239 | 88.677804 | 238 | 91.090617
239 | 93.346662 | 239 | 94.234939 | 240 | 89.124108 | 239 | 91.381462
240 | 93.607851 | 240 | 94.479401 | 241 | 89.61623 | 240 | 91.748456
241 | 93.898061 | 241 | 94.783385 | 242 | 90.088836 | 241 | 92.102758
242 | 94.216217 | 242 | 95.077803 | 243 | 90.597928 | 242 | 92.545901
243 | 94.5247 | 243 | 95.414736 | 244 | 91.076474 | 243 | 92.938277
244 | 94.823509 | 244 | 95.717657 | 245 | 91.501565 | 244 | 93.370844
245 | 95.105121 | 245 | 95.99188 | 246 | 91.913081 | 245 | 93.710339
246 | 95.36416 | 246 | 96.218273 | 247 | 92.287263 | 246 | 94.062526
247 | 95.602777 | 247 | 96.445729 | 248 | 92.7149 | 247 | 94.352314
248 | 95.811299 | 248 | 96.649802 | 249 | 93.097567 | 248 | 94.646332
249 | 96.044542 | 249 | 96.853875 | 250 | 93.452234 | 249 | 94.945638
250 | 96.324004 | 250 | 97.048382 | 251 | 93.806902 | 250 | 95.260809
251 | 96.578744 | 251 | 97.251392 | 252 | 94.163266 | 251 | 95.566461
252 | 96.850681 | 252 | 97.466094 | 253 | 94.561206 | 252 | 95.89538
253 | 97.083925 | 253 | 97.670167 | 254 | 94.947267 | 253 | 96.222185
254 | 97.33544 | 254 | 97.886995 | 255 | 95.329085 | 254 | 96.522548
255 | 97.542887 | 255 | 98.058118 | 256 | 95.69648 | 255 | 96.812336
256 | 97.726686 | 256 | 98.214362 | 257 | 95.980722 | 256 | 97.056646
257 | 97.877166 | 257 | 98.32065 | 258 | 96.197935 | 257 | 97.264997
258 | 97.984651 | 258 | 98.410994 | 259 | 96.347268 | 258 | 97.40566
259 | 98.021196 | 259 | 98.46839 | 260 | 96.43042 | 259 | 97.498731
260 | 98.020121 | 260 | 98.481145 | 261 | 96.414299 | 260 | 97.515653
261 | 97.945956 | 261 | 98.441818 | 262 | 96.21745 | 261 | 97.433158
262 | 97.806226 | 262 | 98.332341 | 263 | 95.860237 | 262 | 97.22798
263 | 97.575132 | 263 | 98.136771 | 264 | 95.223025 | 263 | 96.915983
264 | 97.198934 | 264 | 97.830662 | 265 | 94.360963 | 264 | 96.443227
265 | 96.672256 | 265 | 97.393818 | 266 | 93.255386 | 265 | 95.761063
266 | 95.939206 | 266 | 96.800731 | 267 | 91.933445 | 266 | 94.811321
267 | 95.059977 | 267 | 96.037583 | 268 | 90.400231 | 267 | 93.655343
268 | 94.000172 | 268 | 95.057608 | 269 | 88.577683 | 268 | 92.310052
269 | 92.804936 | 269 | 93.899069 | 270 | 86.727984 | 269 | 90.838903
270 | 91.564556 | 270 | 92.601292 | 271 | 84.877436 | 270 | 89.283146
271 | 90.303753 | 271 | 91.315208 | 272 | 83.268707 | 271 | 87.743252
272 | 89.070897 | 272 | 90.004677 | 273 | 81.702402 | 272 | 86.28268
273 | 87.890709 | 273 | 88.767484 | 274 | 80.257431 | 273 | 84.936331
274 | 86.831979 | 274 | 87.560053 | 275 | 78.866762 | 274 | 83.705263
275 | 85.876435 | 275 | 86.480167 | 276 | 77.718761 | 275 | 82.587359
276 | 84.971409 | 276 | 85.413035 | 277 | 76.713305 | 276 | 81.583679
277 | 84.15882 | 277 | 84.507461 | 278 | 75.862274 | 277 | 80.692106
278 | 83.442968 | 278 | 83.625271 | 279 | 75.068091 | 278 | 79.891488
279 | 82.831377 | 279 | 82.844054 | 280 | 74.338393 | 279 | 79.196633
280 | 82.291801 | 280 | 82.112793 | 281 | 73.646029 | 280 | 78.595905
281 | 81.71783 | 281 | 81.385783 | 282 | 72.964695 | 281 | 78.027963
282 | 81.262092 | 282 | 80.743803 | 283 | 72.38433 | 282 | 77.517133
283 | 80.776259 | 283 | 80.045491 | 284 | 71.84639 | 283 | 77.025341
284 | 80.394686 | 284 | 79.512988 | 285 | 71.277905 | 284 | 76.623445
285 | 79.914227 | 285 | 78.918838 | 286 | 70.734874 | 285 | 76.152805
286 | 79.469238 | 286 | 78.341695 | 287 | 70.14263 | 286 | 75.709662
287 | 79.041446 | 287 | 77.688023 | 288 | 69.631842 | 287 | 75.295076
288 | 78.688895 | 288 | 77.159772 | 289 | 69.062508 | 288 | 74.972502
289 | 78.278301 | 289 | 76.543302 | 290 | 68.397295 | 289 | 74.546281
290 | 77.902102 | 290 | 76.009736 | 291 | 67.6659 | 290 | 74.101024
291 | 77.462488 | 291 | 75.396454 | 292 | 67.002384 | 291 | 73.551062
292 | 77.014274 | 292 | 74.863951 | 293 | 66.374505 | 292 | 73.084652
293 | 76.496195 | 293 | 74.234726 | 294 | 65.733898 | 293 | 72.607666
294 | 75.940496 | 294 | 73.568301 | 295 | 64.971109 | 294 | 72.115873
295 | 75.382648 | 295 | 72.765826 | 296 | 64.260926 | 295 | 71.531009
296 | 74.786104 | 296 | 71.922962 | 297 | 63.487956 | 296 | 70.898553
297 | 74.112172 | 297 | 71.106671 | 298 | 62.682743 | 297 | 70.267155
298 | 73.382347 | 298 | 70.297819 | 299 | 61.926742 | 298 | 69.578645
299 | 72.644998 | 299 | 69.514476 | 300 | 60.994256 | 299 | 68.792834
300 | 71.843157 | 300 | 68.556822 | 301 | 59.958254 | 300 | 67.900203
301 | 71.029494 | 301 | 67.608733 | 302 | 58.775465 | 301 | 66.996996
302 | 70.023432 | 302 | 66.533098 | 303 | 57.724191 | 302 | 66.013411
303 | 69.01737 | 303 | 65.476595 | 304 | 56.639826 | 303 | 64.875412
304 | 67.904897 | 304 | 64.305302 | 305 | 55.250006 | 304 | 63.713089
305 | 66.701062 | 305 | 63.081927 | 306 | 53.831338 | 305 | 62.525383
306 | 65.527323 | 306 | 61.821351 | 307 | 52.506852 | 306 | 61.285853
307 | 64.238574 | 307 | 60.414098 | 308 | 51.265517 | 307 | 59.962772
308 | 62.888559 | 308 | 58.934569 | 309 | 49.813757 | 308 | 58.491624
309 | 61.322499 | 309 | 57.320054 | 310 | 48.264422 | 309 | 57.089221
310 | 59.70807 | 310 | 55.760809 | 311 | 46.492784 | 310 | 55.491158
311 | 58.172105 | 311 | 54.099528 | 312 | 44.805145 | 311 | 53.894153
312 | 56.538329 | 312 | 52.344713 | 313 | 43.024173 | 312 | 52.175522
313 | 54.775571 | 313 | 50.415586 | 314 | 41.37302 | 313 | 50.387089
314 | 52.916075 | 314 | 48.392925 | 315 | 39.5912 | 314 | 48.57856
315 | 51.255428 | 315 | 46.476553 | 316 | 37.845864 | 315 | 46.73936
316 | 49.687218 | 316 | 44.731304 | 317 | 36.170104 | 316 | 45.09582
317 | 48.070639 | 317 | 43.085966 | 318 | 34.533375 | 317 | 43.398342
318 | 46.221893 | 318 | 41.324774 | 319 | 32.938222 | 318 | 41.67548
319 | 44.401092 | 319 | 39.520003 | 320 | 31.393977 | 319 | 39.834165
320 | 42.724322 | 320 | 37.715233 | 321 | 29.793733 | 320 | 38.200144
321 | 41.203405 | 321 | 36.062455 | 322 | 28.38355 | 321 | 36.6116
322 | 39.623372 | 322 | 34.473449 | 323 | 27.04973 | 322 | 35.178526
323 | 38.025066 | 323 | 32.954594 | 324 | 25.902577 | 323 | 33.583637
324 | 36.449331 | 324 | 31.44743 | 325 | 24.510212 | 324 | 32.135756
325 | 34.849951 | 325 | 29.831852 | 326 | 23.14924 | 325 | 30.594805
326 | 33.382777 | 326 | 28.359764 | 327 | 21.870572 | 326 | 29.23788
327 | 31.78877 | 327 | 26.783513 | 328 | 20.934692 | 327 | 27.735003
328 | 30.352767 | 328 | 25.409209 | 329 | 20.081115 | 328 | 26.342119
329 | 28.94041 | 329 | 24.072106 | 330 | 19.169841 | 329 | 25.006346
330 | 27.788168 | 330 | 22.981591 | 331 | 18.093961 | 330 | 23.918056
331 | 26.573584 | 331 | 21.88895 | 332 | 17.275172 | 331 | 22.883704
332 | 25.444989 | 332 | 20.820756 | 333 | 16.709232 | 332 | 21.80599
333 | 24.330367 | 333 | 19.83334 | 334 | 16.221353 | 333 | 20.821347
334 | 23.447913 | 334 | 19.004294 | 335 | 15.411049 | 334 | 19.939293
335 | 22.394557 | 335 | 18.110412 | 336 | 14.608381 | 335 | 19.058296
336 | 21.413216 | 336 | 17.260108 | 337 | 14.038199 | 336 | 18.199509
337 | 20.507116 | 337 | 16.475703 | 338 | 13.522319 | 337 | 17.43062
338 | 19.74182 | 338 | 15.830534 | 339 | 13.172743 | 338 | 16.756917
339 | 19.01307 | 339 | 15.218316 | 340 | 12.342924 | 339 | 16.165708
340 | 18.229503 | 340 | 14.55189 | 341 | 11.886439 | 340 | 15.462391
341 | 17.565244 | 341 | 13.868458 | 342 | 11.104983 | 341 | 14.924063
342 | 16.883787 | 342 | 13.273245 | 343 | 10.956498 | 342 | 14.340257
343 | 16.309816 | 343 | 12.740742 | 344 | 10.690074 | 343 | 13.805102
344 | 15.626209 | 344 | 12.303899 | 345 | 10.679892 | 344 | 13.229757
345 | 15.049013 | 345 | 11.803282 | 346 | 10.330316 | 345 | 12.67768
346 | 14.470743 | 346 | 11.388759 | 347 | 9.997709 | 346 | 12.285303
347 | 14.023604 | 347 | 10.958293 | 348 | 9.433466 | 347 | 11.846391
348 | 13.495851 | 348 | 10.552272 | 349 | 8.996496 | 348 | 11.484686
349 | 13.022916 | 349 | 10.092045 | 350 | 8.905708 | 349 | 11.054235
350 | 12.455394 | 350 | 9.699843 | 351 | 9.072011 | 350 | 10.659743
351 | 11.987833 | 351 | 9.299137 | 352 | 9.200981 | 351 | 10.231407
352 | 11.523496 | 352 | 9.020662 | 353 | 8.904011 | 352 | 9.813648
353 | 11.088181 | 353 | 8.639088 | 354 | 8.570556 | 353 | 9.407522
354 | 10.668988 | 354 | 8.297904 | 355 | 8.178555 | 354 | 9.091294
355 | 10.287416 | 355 | 7.919519 | 356 | 7.918919 | 355 | 8.851214
356 | 9.918741 | 356 | 7.592152 | 357 | 7.719525 | 356 | 8.56883
357 | 9.619932 | 357 | 7.368947 | 358 | 7.590555 | 357 | 8.285388
358 | 9.330797 | 358 | 7.075592 | 359 | 7.415767 | 358 | 8.011465
359 | 9.018015 | 359 | 6.819438 | 360 | 7.202797 | 359 | 7.750233
360 | 8.656864 | 360 | 6.509077 | 361 | 6.876978 | 360 | 7.522845
361 | 8.279591 | 361 | 6.270992 | 362 | 6.596129 | 361 | 7.252094
362 | 8.008728 | 362 | 6.127503 | 363 | 6.23722 | 362 | 7.071241
363 | 7.777634 | 363 | 5.911738 | 364 | 6.083644 | 363 | 6.831162
364 | 7.464852 | 364 | 5.636453 | 365 | 5.911401 | 364 | 6.663
365 | 7.155295 | 365 | 5.298457 | 366 | 5.701825 | 365 | 6.417633
366 | 6.882282 | 366 | 5.102887 | 367 | 5.446431 | 366 | 6.243125
367 | 6.631841 | 367 | 4.93814 | 368 | 5.157097 | 367 | 5.961799
368 | 6.462015 | 368 | 4.877556 | 369 | 5.003521 | 368 | 5.831712
369 | 6.233071 | 369 | 4.690489 | 370 | 4.855885 | 369 | 5.617015
370 | 6.090116 | 370 | 4.585264 | 371 | 4.748975 | 370 | 5.520772
371 | 5.87837 | 371 | 4.366311 | 372 | 4.639521 | 371 | 5.3304
372 | 5.688121 | 372 | 4.184558 | 373 | 4.518187 | 372 | 5.203486
373 | 5.458102 | 373 | 4.002806 | 374 | 4.36546 | 373 | 5.028979
374 | 5.264629 | 374 | 3.871009 | 375 | 4.380733 | 374 | 4.932735
375 | 5.045359 | 375 | 3.709451 | 376 | 4.38243 | 375 | 4.771977
376 | 4.823939 | 376 | 3.503252 | 377 | 4.446914 | 376 | 4.645063
377 | 4.634765 | 377 | 3.303431 | 378 | 4.315399 | 377 | 4.492766
378 | 4.453115 | 378 | 3.153565 | 379 | 4.282308 | 378 | 4.332008
379 | 4.290812 | 379 | 2.989881 | 380 | 4.102429 | 379 | 4.159616
380 | 4.138183 | 380 | 2.910165 | 381 | 4.082066 | 380 | 3.980878
381 | 4.050045 | 381 | 2.871902 | 382 | 3.970914 | 381 | 3.898384
382 | 3.87162 | 382 | 2.791123 | 383 | 3.958187 | 382 | 3.766182
383 | 3.671697 | 383 | 2.637005 | 384 | 3.90558 | 383 | 3.595905
384 | 3.50402 | 384 | 2.470133 | 385 | 3.846186 | 384 | 3.481682
385 | 3.376112 | 385 | 2.377663 | 386 | 3.817338 | 385 | 3.380151
386 | 3.226708 | 386 | 2.255431 | 387 | 3.724005 | 386 | 3.304002
387 | 3.005288 | 387 | 2.068364 | 388 | 3.639156 | 387 | 3.078729
388 | 2.898878 | 388 | 1.952511 | 389 | 3.509338 | 388 | 2.960276
389 | 2.766671 | 389 | 1.877046 | 390 | 3.388853 | 389 | 2.840765
390 | 2.708629 | 390 | 1.86748 | 391 | 3.331156 | 390 | 2.758271
391 | 2.618341 | 391 | 1.819651 | 392 | 3.28958 | 391 | 2.653566
392 | 2.598994 | 392 | 1.785638 | 393 | 3.220852 | 392 | 2.57213
393 | 2.436691 | 393 | 1.694231 | 394 | 3.140246 | 393 | 2.504442
394 | 2.280838 | 394 | 1.6092 | 395 | 3.057095 | 394 | 2.370124
395 | 2.130358 | 395 | 1.503975 | 396 | 2.955276 | 395 | 2.254844
396 | 2.009975 | 396 | 1.420008 | 397 | 2.802549 | 396 | 2.123699
397 | 1.916462 | 397 | 1.292462 | 398 | 2.608246 | 397 | 2.064472
398 | 1.82295 | 398 | 1.224438 | 399 | 2.436851 | 398 | 1.996785
399 | 1.776732 | 399 | 1.173419 | 400 | 2.237457 | 399 | 1.973517
400 | 1.71439 | 400 | 1.158539 | 401 | 2.034669 | 400 | 1.875159
401 | 1.632701 | 401 | 1.053314 | 402 | 1.821699 | 401 | 1.759878
402 | 1.564986 | 402 | 1.006547 | 403 | 1.548487 | 402 | 1.673153
403 | 1.557462 | 403 | 1.00761 | 404 | 1.288002 | 403 | 1.686902
404 | 1.581108 | 404 | 1.089452 | 405 | 0.985092 | 404 | 1.691133
405 | 1.60798 | 405 | 1.139407 | 406 | 0.708486 | 405 | 1.636137
406 | 1.588632 | 406 | 1.174482 | 407 | 0.456485 | 406 | 1.575852
407 | 1.483297 | 407 | 1.148973 | 408 | 0.228243 | 407 | 1.499704
408 | 1.355389 | 408 | 1.091578 | 409 | 0.117091 | 408 | 1.449996
409 | 1.320994 | 409 | 1.001233 | 410 | 0 | 409 | 1.389711
410 | 1.296272 | 410 | 0.928957 | 411 | 0.064485 | 410 | 1.397115
411 | 1.256503 | 411 | 0.903448 | 412 | 0.190061 | 411 | 1.370674
412 | 1.144718 | 412 | 0.839675 | 413 | 0.413213 | 412 | 1.30616
413 | 1.024335 | 413 | 0.773777 | 414 | 0.649092 | 413 | 1.182418
414 | 0.968442 | 414 | 0.682369 | 415 | 0.912971 | 414 | 1.127422
415 | 0.926523 | 415 | 0.658986 | 416 | 1.175153 | 415 | 1.095693
416 | 0.9104 | 416 | 0.629225 | 417 | 1.40085 | 416 | 1.054446
417 | 0.845909 | 417 | 0.606904 | 418 | 1.580729 | 417 | 0.944454
418 | 0.802915 | 418 | 0.563326 | 419 | 1.74279 | 418 | 0.849268
419 | 0.762071 | 419 | 0.55376 | 420 | 1.812366 | 419 | 0.774177
420 | 0.723376 | 420 | 0.526126 | 421 | 1.918427 | 420 | 0.725527
421 | 0.661034 | 421 | 0.502742 | 422 | 2.00073 | 421 | 0.685337
422 | 0.599768 | 422 | 0.434718 | 423 | 2.143275 | 422 | 0.628226
423 | 0.564298 | 423 | 0.428341 | 424 | 2.228972 | 423 | 0.627168
424 | 0.505181 | 424 | 0.367756 | 425 | 2.299397 | 424 | 0.566884
425 | 0.444989 | 425 | 0.375197 | 426 | 2.399518 | 425 | 0.560538
426 | 0.378348 | 426 | 0.277412 | 427 | 2.451276 | 426 | 0.497081
427 | 0.333204 | 427 | 0.252965 | 428 | 2.573458 | 427 | 0.46641
428 | 0.313857 | 428 | 0.161558 | 429 | 2.617579 | 428 | 0.423048
429 | 0.307408 | 429 | 0.192381 | 430 | 2.675276 | 429 | 0.401895
430 | 0.298809 | 430 | 0.208324 | 431 | 2.742306 | 430 | 0.353245
431 | 0.374049 | 431 | 0.279537 | 432 | 2.798306 | 431 | 0.366994
432 | 0.39877 | 432 | 0.274223 | 433 | 2.867882 | 432 | 0.326804
433 | 0.393396 | 433 | 0.246588 | 434 | 2.8857 | 433 | 0.316228
434 | 0.255815 | 434 | 0.190256 | 435 | 2.983276 | 434 | 0.237964
435 | 0.21712 | 435 | 0.167935 | 436 | 3.057943 | 435 | 0.250656
436 | 0.155854 | 436 | 0.175375 | 437 | 3.101216 | 436 | 0.235849
437 | 0.194548 | 437 | 0.201947 | 438 | 3.125822 | 437 | 0.272866
438 | 0.127907 | 438 | 0.158369 | 439 | 3.214913 | 438 | 0.203063
439 | 0.077389 | 439 | 0.102036 | 440 | 3.309943 | 439 | 0.178738
440 | 0.003225 | 440 | 0 | 441 | 3.389701 | 440 | 0.101531
441 | 0.036545 | 441 | 0.013817 | 442 | 3.389701 | 441 | 0.13326
442 | 0.040844 | 442 | 0.006377 | 443 | 3.448247 | 442 | 0.140663
443 | 0.056967 | 443 | 0.051018 | 444 | 3.478792 | 443 | 0.141721
444 | 0 | 444 | 0.027635 | 445 | 3.572126 | 444 | 0.086725
445 | 0.008599 | 445 | 0.017006 | 446 | 3.61455 | 445 | 0.028556
446 | 0.007524 | 446 | 0.018069 | 447 | 3.700247 | 446 | 0.034901
447 | 0.07094 | 447 | 0.018069 | 448 | 3.749459 | 447 | 0.046535
448 | 0.094587 | 448 | 0.060584 | 449 | 3.792732 | 448 | 0.069803
449 | 0.104261 | 449 | 0.039327 | 450 | 3.77152 | 449 | 0.039132
450 | 0.066641 | 450 | 0.079716 |  |  | 450 | 0