## particle size distribution
Anode
C2 |  | C3 |  | P1 |  | P2 |  | P6
x in µm | q3 | x in µm | q3 | x in µm | q3 | x in µm | q3 | x in µm | q3
9000
[6 empty] | 8000 | 0.00042 | 8000
[6 empty] | 7100 | 0.0003 | 7100 | 0.00086
|  | 6300 |  | 6300 |  | 6300 | 0.00029 | 6300 | 0.00077
|  | 5600 | 0.0003 | 5600 | 0.0015 | 5600 | 0.00197 | 5600 | 0.00251
5000 |  | 5000 | 0.00088 | 5000 | 0.0012 | 5000 | 0.00188 | 5000 | 0.00437
4500 | 0.00158 | 4500 | 0.00098 | 4500 | 0.00246 | 4500 | 0.0026 | 4500 | 0.00642
4000 | 0.00168 | 4000 | 0.00282 | 4000 | 0.0038 | 4000 | 0.00518 | 4000 | 0.00908
3550 | 0.00171 | 3550 | 0.00576 | 3550 | 0.00662 | 3550 | 0.01111 | 3550 | 0.01464
3150 | 0.00742 | 3150 | 0.01172 | 3150 | 0.01257 | 3150 | 0.0143 | 3150 | 0.01927
2800 | 0.01337 | 2800 | 0.02246 | 2800 | 0.01866 | 2800 | 0.02086 | 2800 | 0.02877
2500 | 0.01643 | 2500 | 0.033 | 2500 | 0.02983 | 2500 | 0.02757 | 2500 | 0.03213
2240 | 0.02223 | 2240 | 0.04138 | 2240 | 0.03692 | 2240 | 0.03762 | 2240 | 0.03377
2000 | 0.03771 | 2000 | 0.04571 | 2000 | 0.04167 | 2000 | 0.04333 | 2000 | 0.03437
1800 | 0.0431 | 1800 | 0.045 | 1800 | 0.0404 | 1800 | 0.04595 | 1800 | 0.03285
1600 | 0.05275 | 1600 | 0.04345 | 1600 | 0.043 | 1600 | 0.04445 | 1600 | 0.031
1400 | 0.06295 | 1400 | 0.04105 | 1400 | 0.04195 | 1400 | 0.04175 | 1400 | 0.0282
1250 | 0.061 | 1250 | 0.03713 | 1250 | 0.0392 | 1250 | 0.0372 | 1250 | 0.02653
1120 | 0.06015 | 1120 | 0.03654 | 1120 | 0.03808 | 1120 | 0.032 | 1120 | 0.025
1000 | 0.06033 | 1000 | 0.03167 | 1000 | 0.035 | 1000 | 0.02742 | 1000 | 0.02433
900 | 0.0485 | 900 | 0.0301 | 900 | 0.0347 | 900 | 0.0239 | 900 | 0.0216
800 | 0.0404 | 800 | 0.0281 | 800 | 0.0317 | 800 | 0.0192 | 800 | 0.0189
710 | 0.03289 | 710 | 0.025 | 710 | 0.02833 | 710 | 0.01444 | 710 | 0.016
630 | 0.01975 | 630 | 0.01963 | 630 | 0.02138 | 630 | 0.00925 | 630 | 0.01125
560 | 0.00886 | 560 | 0.01086 | 560 | 0.01114 | 560 | 0.00414 | 560 | 0.00529
500 | 0.00267 | 500 | 0.00233 | 500 | 0.0025 | 500 | 0.00117 | 500 | 0.0015
Cathode
C2 |  | C3 |  | P1 |  | P2 |  | P6
x in µm | q3 | x in µm | q3 | x in µm | q3 | x in µm | q3 | x in µm | q3
|  |  |  | 12500 |  | 12500 | 0.00097 | 12500 | 0.00055
|  |  |  | 11200 | 0.00018 | 11200 | 0.00035 | 11200 | 0.00077
|  |  |  | 10000 | 0.00054 | 10000 | 0.00131 | 10000 | 0.00112
|  |  |  | 9000 | 0.00128 | 9000 | 0.00303 | 9000 | 0.00243
|  |  |  | 8000 | 0.00266 | 8000 | 0.00482 | 8000 | 0.00456
|  | 7100 | 0.0004 | 7100 | 0.00504 | 7100 | 0.0088 | 7100 | 0.00634
|  | 6300 | 0.00069 | 6300 | 0.00762 | 6300 | 0.00971 | 6300 | 0.00941
|  | 5600 | 0.00115 | 5600 | 0.01094 | 5600 | 0.0143 | 5600 | 0.01327
|  | 5000 | 0.00414 | 5000 | 0.0163 | 5000 | 0.01842 | 5000 | 0.01614
|  | 4500 | 0.00794 | 4500 | 0.01852 | 4500 | 0.02004 | 4500 | 0.01894
|  | 4000 | 0.01327 | 4000 | 0.02058 | 4000 | 0.02198 | 4000 | 0.02162
|  | 3550 | 0.02245 | 3550 | 0.02144 | 3550 | 0.02082 | 3550 | 0.02232
|  | 3150 | 0.03646 | 3150 | 0.0204 | 3150 | 0.02 | 3150 | 0.02109
2800 | 0.0017 | 2800 | 0.04573 | 2800 | 0.01971 | 2800 | 0.01723 | 2800 | 0.0195
2500 | 0.0027 | 2500 | 0.04885 | 2500 | 0.01783 | 2500 | 0.01535 | 2500 | 0.01831
2240 | 0.0059 | 2240 | 0.04346 | 2240 | 0.01627 | 2240 | 0.01392 | 2240 | 0.01612
2000 | 0.0091 | 2000 | 0.03795 | 2000 | 0.01437 | 2000 | 0.01195 | 2000 | 0.0143
1800 | 0.0215 | 1800 | 0.0304 | 1800 | 0.01255 | 1800 | 0.0104 | 1800 | 0.01255
1600 | 0.0405 | 1600 | 0.0246 | 1600 | 0.011 | 1600 | 0.009 | 1600 | 0.01095
1400 | 0.0669 | 1400 | 0.01947 | 1400 | 0.0086 | 1400 | 0.00747 | 1400 | 0.00927
1250 | 0.0983 | 1250 | 0.01615 | 1250 | 0.0072 | 1250 | 0.006 | 1250 | 0.008
1120 | 0.1189 | 1120 | 0.01233 | 1120 | 0.00577 | 1120 | 0.005 | 1120 | 0.00633
1000 | 0.1315 | 1000 | 0.0091 | 1000 | 0.00458 | 1000 | 0.0037 | 1000 | 0.0053
900 | 0.1303 | 900 | 0.0071 | 900 | 0.0036 | 900 | 0.003 | 900 | 0.0041
800 | 0.1094 | 800 | 0.00467 | 800 | 0.0029 | 800 | 0.00211 | 800 | 0.00311
710 | 0.0833 | 710 | 0.00288 | 710 | 0.002 | 710 | 0.00138 | 710 | 0.002
630 | 0.0361 | 630 | 0.00129 | 630 | 0.00113 | 630 | 0.00071 | 630 | 0.001
560 | 0.0087 | 560 | 0.00033 | 560 | 0.00057 | 560 | 0.00033 | 560 | 0.00033
500 | 0.0016 | 500 | 0.0002 | 500 | 0.00017 | 500 | 0.0002 | 500 | 0.0002

## particle shape distribution
Anode
C2 |  | C3 |  | P1 |  | P2 |  | P6
x in µm | SPH3 | x in µm | SPH3 | x in µm | SPH3 | x in µm | SPH3 | x in µm | SPH3
[6 empty] | 9000 | 0.097
[6 empty] | 8000 | 0.103 | 8000 | 0.265
[6 empty] | 7100 | 0.131 | 7100 | 0.256
|  | 6300 | 0.467 | 6300 | 0.366 | 6300 | 0.274 | 6300 | 0.306
|  | 5600 | 0.287 | 5600 | 0.29 | 5600 | 0.276 | 5600 | 0.315
5000 | 0.537 | 5000 | 0.393 | 5000 | 0.498 | 5000 | 0.313 | 5000 | 0.374
4500 | 0.533 | 4500 | 0.416 | 4500 | 0.444 | 4500 | 0.395 | 4500 | 0.384
4000 | 0.452 | 4000 | 0.475 | 4000 | 0.501 | 4000 | 0.453 | 4000 | 0.462
3550 | 0.567 | 3550 | 0.538 | 3550 | 0.552 | 3550 | 0.514 | 3550 | 0.501
3150 | 0.634 | 3150 | 0.574 | 3150 | 0.594 | 3150 | 0.531 | 3150 | 0.541
2800 | 0.613 | 2800 | 0.613 | 2800 | 0.638 | 2800 | 0.592 | 2800 | 0.569
2500 | 0.658 | 2500 | 0.636 | 2500 | 0.654 | 2500 | 0.623 | 2500 | 0.602
2240 | 0.681 | 2240 | 0.661 | 2240 | 0.687 | 2240 | 0.657 | 2240 | 0.63
2000 | 0.708 | 2000 | 0.684 | 2000 | 0.702 | 2000 | 0.673 | 2000 | 0.644
1800 | 0.731 | 1800 | 0.703 | 1800 | 0.717 | 1800 | 0.694 | 1800 | 0.664
1600 | 0.759 | 1600 | 0.726 | 1600 | 0.746 | 1600 | 0.713 | 1600 | 0.697
1400 | 0.784 | 1400 | 0.757 | 1400 | 0.764 | 1400 | 0.731 | 1400 | 0.723
1250 | 0.762 | 1250 | 0.72 | 1250 | 0.732 | 1250 | 0.702 | 1250 | 0.689
1120 | 0.767 | 1120 | 0.753 | 1120 | 0.756 | 1120 | 0.718 | 1120 | 0.715
1000 | 0.764 | 1000 | 0.769 | 1000 | 0.779 | 1000 | 0.738 | 1000 | 0.738
900 | 0.791 | 900 | 0.792 | 900 | 0.791 | 900 | 0.755 | 900 | 0.764
800 | 0.814 | 800 | 0.816 | 800 | 0.821 | 800 | 0.778 | 800 | 0.789
710 | 0.836 | 710 | 0.846 | 710 | 0.841 | 710 | 0.795 | 710 | 0.821
630 | 0.813 | 630 | 0.826 | 630 | 0.817 | 630 | 0.77 | 630 | 0.807
560 | 0.789 | 560 | 0.8 | 560 | 0.781 | 560 | 0.728 | 560 | 0.783
500 | 0.77 | 500 | 0.688 | 500 | 0.709 | 500 | 0.61 | 500 | 0.681
Cathode
C2 |  | C3 |  | P1 |  | P2 |  | P6
x in µm | SPH3 | x in µm | SPH3 | x in µm | SPH3 | x in µm | SPH3 | x in µm | SPH3
|  |  |  | 12500 | 0.191 | 12500 | 0.197 | 12500 | 0.125
|  |  |  | 11200 | 0.153 | 11200 | 0.247 | 11200 | 0.173
|  |  |  | 10000 | 0.258 | 10000 | 0.216 | 10000 | 0.216
|  |  |  | 9000 | 0.276 | 9000 | 0.277 | 9000 | 0.271
|  |  |  | 8000 | 0.313 | 8000 | 0.326 | 8000 | 0.279
|  | 7100 | 0.219 | 7100 | 0.362 | 7100 | 0.362 | 7100 | 0.335
|  | 6300 | 0.355 | 6300 | 0.421 | 6300 | 0.407 | 6300 | 0.383
|  | 5600 | 0.44 | 5600 | 0.462 | 5600 | 0.439 | 5600 | 0.436
|  | 5000 | 0.447 | 5000 | 0.499 | 5000 | 0.477 | 5000 | 0.472
|  | 4500 | 0.537 | 4500 | 0.529 | 4500 | 0.528 | 4500 | 0.51
|  | 4000 | 0.581 | 4000 | 0.558 | 4000 | 0.564 | 4000 | 0.547
|  | 3550 | 0.643 | 3550 | 0.58 | 3550 | 0.581 | 3550 | 0.571
|  | 3150 | 0.694 | 3150 | 0.602 | 3150 | 0.608 | 3150 | 0.595
2800 | 0.701 | 2800 | 0.717 | 2800 | 0.615 | 2800 | 0.609 | 2800 | 0.604
2500 | 0.634 | 2500 | 0.736 | 2500 | 0.624 | 2500 | 0.627 | 2500 | 0.618
2240 | 0.656 | 2240 | 0.748 | 2240 | 0.635 | 2240 | 0.634 | 2240 | 0.631
2000 | 0.705 | 2000 | 0.754 | 2000 | 0.642 | 2000 | 0.64 | 2000 | 0.634
1800 | 0.712 | 1800 | 0.762 | 1800 | 0.651 | 1800 | 0.651 | 1800 | 0.644
1600 | 0.747 | 1600 | 0.774 | 1600 | 0.651 | 1600 | 0.655 | 1600 | 0.648
1400 | 0.779 | 1400 | 0.79 | 1400 | 0.653 | 1400 | 0.657 | 1400 | 0.652
1250 | 0.767 | 1250 | 0.76 | 1250 | 0.624 | 1250 | 0.629 | 1250 | 0.615
1120 | 0.782 | 1120 | 0.776 | 1120 | 0.617 | 1120 | 0.617 | 1120 | 0.619
1000 | 0.794 | 1000 | 0.788 | 1000 | 0.642 | 1000 | 0.621 | 1000 | 0.627
900 | 0.81 | 900 | 0.784 | 900 | 0.638 | 900 | 0.626 | 900 | 0.636
800 | 0.825 | 800 | 0.797 | 800 | 0.635 | 800 | 0.625 | 800 | 0.637
710 | 0.837 | 710 | 0.805 | 710 | 0.639 | 710 | 0.638 | 710 | 0.635
630 | 0.801 | 630 | 0.79 | 630 | 0.58 | 630 | 0.569 | 630 | 0.566
560 | 0.775 | 560 | 0.708 | 560 | 0.52 | 560 | 0.526 | 560 | 0.492
500 | 0.721 | 500 | 0.524 | 500 | 0.531 | 500 | 0.513 | 500 | 0.42