## Recovery of copper
Recovery of copper to the recycling products
Values are calculated from the masses in the recycling products. The mass of copper for casing, anode and cathode concentrate was determined by manual sorting. The masses of copper in the black mass was calculated by the concentration of copper in the black mass.
The recovery was calculated by:
with:
ƩmCu,product | = | sum of the mass of copper in the different products
mCu,total | = | total mass of copper in the cell
Recovery of copper to the recycling products
| Casing | Anode concentrate | Cathode concentrate | Black mass | EU regulations 2031
Recovery Rc,Cu in %
P6 PTC | 38.62426 | 27.43294 | 19.94857 | 14.57739 | 95
P6 IPR | 22.9388 | 37.74706 | 9.049247 | 28.61468 | 95
P2 PTC | 42.37083 | 37.79961 | 11.24302 | 8.379749 | 95
P2 IPR | 42.46887 | 8.744733 | 14.66942 | 33.69009 | 95
P1 PTC | 27.73156 | 45.58227 | 6.857012 | 19.82916 | 95
P1 IPR | 19.94248 | 40.55349 | 12.0788 | 27.42523 | 95
C3 PTC | 9.726992 | 51.89445 | 8.320267 | 30.05829 | 95
C3 IPR | 3.740915 | 50.74847 | 10.81256 | 34.69806 | 95