## result with error
Sample | Parameter / Goal | % (m/m) | ESD(3σ)
IC | Monticellite | 76.08 | 0.78
| Zircon | 6.857 | 0.189
| Magnesiochromite | 12.52 | 0.45
| Quartz | 0.704 | 0.198
| Gehlenite | 3.84 | 0.69