## Air classification
Air classification of cutting mill products
Values gained by manual sorting of the crushed material after air classification.
Product composition of air classification of process A(II) | [7 empty] | Product composition of air classification of process B | [7 empty] | Product composition of air classification of process C
Product | Settling velocity in m/s | Filter medium | Glue | PU foam | PP | Compound Filter medium - PU foam | Sum | Product | Settling velocity in m/s | Filter medium | Glue | PU foam | PP | Compound Filter medium - PU foam | Sum | Product | Settling velocity in m/s | Filter medium | Glue | PU foam | PP | Compound Filter medium - PU foam | Sum
|  | Mass in g | [7 empty] | Mass in g | [7 empty] | Mass in g
Filter medium | < 3.5 | 10.43 | 0.24 | 2.04 | 0.23 | 0.93 | 13.87 | Filter medium | < 3.5 | 165.58 | 0.16 | 7.21 | 1.59 | 1.5 | 176.04 | Filter medium | < 3.5 | 167.32 | 0.29 | 2.26 | 1.25 | 1.86 | 172.98
Plastics | > 3.5 | 0.8 | 1.84 | 18.71 | 5.39 | 14.29 | 41.03 | Plastics | > 3.5 | 1.25 | 3.46 | 32.94 | 23.44 | 2.12 | 63.21 | Plastics | > 3.5 | 2.95 | 3.55 | 34.98 | 24.62 | 8.92 | 75.02
Feed material | Sum | 11.23 | 2.08 | 20.75 | 5.62 | 15.22 | 54.9 | Feed material | Sum | 166.83 | 3.62 | 40.15 | 25.03 | 3.62 | 239.25 | Feed material | Sum | 170.27 | 3.84 | 37.24 | 25.87 | 10.78 | 248
Product | Settling velocity in m/s | Filter medium | Glue | PU foam | PP | Compound Filter medium - PU foam |  | Product | Settling velocity in m/s | Filter medium | Glue | PU foam | PP | Compound Filter medium - PU foam |  | Product | Settling velocity in m/s | Filter medium | Glue | PU foam | PP | Compound Filter medium - PU foam
|  | Share wi,j in % | [7 empty] | Share wi,j in % | [7 empty] | Share wi,j in %
Filter medium | < 3.5 | 75.19827 | 1.730353 | 14.708 | 1.658255 | 6.705119 |  | Filter medium | < 3.5 | 94.05817 | 0.09088843 | 4.09566 | 0.9032038 | 0.8520791 |  | Filter medium | < 3.5 | 96.72795 | 0.1676494 | 1.306509 | 0.7226269 | 1.075269
Plastics | > 3.5 | 1.949793 | 4.484524 | 45.60078 | 13.13673 | 34.82817 |  | Plastics | > 3.5 | 1.977535 | 5.473817 | 52.11201 | 37.08274 | 3.3539 |  | Plastics | > 3.5 | 3.932285 | 4.732071 | 46.62757 | 32.81792 | 11.89016
Feed material | Sum | 20.45537 | 3.788707 | 37.79599 | 10.23679 | 27.72313 |  | Feed material | Sum | 69.73041 | 1.513062 | 16.78161 | 10.46186 | 1.513062 |  | Feed material | Sum | 68.65726 | 1.548387 | 15.01613 | 10.43145 | 4.346774