## C2
settling velocities
v in m/s | mAnode in g | v in m/s | mCathode in g
1 | 0 | 1 | 0
2 | 0 | 2 | 0
3 | 0 | 3 | 0
4 | 0.277 | 4 | 1.208
4.5 | 0.376 | 5 | 0.512
5 | 0.6 | 5.5 | 0.104
5.5 | 1.05
6 | 2.532
6.5 | 2.333
7 | 1.291
7.5 | 0.658
8 | 0.409
Recovery Rm
Rm,G | Anode | Cathode
in [] | 0.7673385 | 0.3383417
partition curve
v in m/s | TAnode(v) in - | v in m/s | TCathode(v) in -
1 | 0 | 1 | 0
2 | 0 | 2 | 0
3 | 0 | 3 | 0
4 | 0.327423168 | 4 | 0.280083469
4.5 | 0.66313933 | 5 | 0.642409034
5 | 0.777202073 | 5.5 | 1
5.5 | 0.821596244
6 | 0.901709402
6.5 | 0.909551657
7 | 1
7.5 | 1
8 | 1

## C3
settling velocities
v in m/s | mAnode in g | v in m/s | mCathode in g
1 | 0 | 1 | 0
2 | 0 | 2 | 0
3 | 0 | 3 | 0
4 | 1.997 | 4 | 7.8
4.5 | 2.025 | 4.5 | 5.603
5 | 4.755 | 5 | 3.417
5.5 | 4.253 | 5.5 | 2.028
6 | 11.278 | 6 | 1.373
6.5 | 6.439 | 6.5 | 0.345
7 | 3.694
7.5 | 1.179
8 | 0.519
8.5 | 0.226
Recovery Rm
Rm,G | Anode | Cathode
in [] | 0.8831886 | 0.5042895
partition curve
v in m/s | TAnode(v) in - | v in m/s | TCathode(v) in -
1 | 0 | 1 | 0
2 | 0 | 2 | 0
3 | 0 | 3 | 0
4 | 0.566203572 | 4 | 0.330662597
4.5 | 0.845864662 | 4.5 | 0.713485292
5 | 0.932170163 | 5 | 0.838321884
5.5 | 0.950816007 | 5.5 | 0.892605634
6 | 0.97157133 | 6 | 1
6.5 | 1 | 6.5 | 1
7 | 1
7.5 | 1
8 | 1
8.5 | 1

## P1
settling velocities
v in m/s | mAnode in g | v in m/s | mCathode in g
1 | 0 | 1 | 0
2 | 0 | 2 | 0
3 | 0 | 3 | 0
4 | 1.158 | 4 | 1.902
4.5 | 1.221 | 4.5 | 0.231
5.5 | 7.186 | 5.5 | 0.315
6 | 10.249 | 6 | 0.326
6.5 | 7.615
7 | 5.871
7.5 | 4.284
8 | 1.825
8.5 | 0.798
9 | 0.228
9.5 | 0.33
Recovery Rm
Rm,G | Anode | Cathode
in [] | 0.8831886 | 0.5042895
partition curve
v in m/s | TAnode(v) in - | v in m/s | TCathode(v) in -
1 | 0 | 1 | 0
2 | 0 | 2 | 0
3 | 0 | 3 | 0
4 | 0.4252663 | 4 | 0.06812077
4.5 | 0.7395518 | 4.5 | 0.6957831
5.5 | 0.9256731 | 5.5 | 1
6 | 1 | 6 | 1
6.5 | 1
7 | 1
7.5 | 1
8 | 1
8.5 | 1
9 | 1
9.5 | 1

## P2
settling velocities
v in m/s | mAnode in g | v in m/s | mCathode in g
1 | 0 | 1 | 0
2 | 0 | 2 | 0
3 | 0 | 3 | 0
4 | 3.887 | 4 | 1.216
4.5 | 4.071 | 4.5 | 0.262
5 | 4.848 | 5 | 0.143
5.5 | 8.079 | 5.5 | 0.228
6 | 10.069
6.5 | 5.018
7 | 1.878
7.5 | 1.301
Recovery Rm
Rm,G | Anode | Cathode
in [] | 0.8261891 | 0.07417064
partition curve
v in m/s | TAnode(v) in - | v in m/s | TCathode(v) in -
1 | 0 | 1 | 0
2 | 0 | 2 | 0
3 | 0 | 3 | 0
4 | 0.4480692 | 4 | 0.08472687
4.5 | 0.8547134 | 4.5 | 0.5574468
5 | 0.9194007 | 5 | 1
5.5 | 0.9628173 | 5.5 | 1
6 | 1
6.5 | 1
7 | 1
7.5 | 1

## P6
settling velocities
v in m/s | mAnode in g | v in m/s | mCathode in g
1 | 0 | 1 | 0
2 | 0 | 2 | 0
3 | 0 | 3 | 0
4 | 7.305 | 4 | 1.953
4.5 | 9.286 | 4.5 | 0.397
5 | 9.917 | 5 | 0.189
5.5 | 11.136 | 5.5 | 0.15
6 | 11.861 | 6 | 0.291
6.5 | 4.46
7 | 1.758
7.5 | 0.458
8 | 0.154
8.5 | 0.1
9 | 0.363
Recovery Rm
Rm,G | Anode | Cathode
in [] | 0.8492006 | 0.05045289
partition curve
v in m/s | TAnode(v) in - | v in m/s | TCathode(v) in -
1 | 0 | 1 | 0
2 | 0 | 2 | 0
3 | 0 | 3 | 0
4 | 0.5236935 | 4 | 0.05197052
4.5 | 0.8823641 | 4.5 | 0.5787172
5 | 0.9584421 | 5 | 1
5.5 | 0.974534 | 5.5 | 1
6 | 1 | 6 | 1
6.5 | 1
7 | 1
7.5 | 1
8 | 1
8.5 | 1
9 | 1