## Sheet1
| R1 | R2 | C (F) | Chi-squared | C* (F/cm3) |  | R1 | R1 stdev | R2 | R2 stdev | C (F) | C (F) stdev | Chi-squared | Chi-squared stdev | C* (F/cm3) | C* (F/cm3) stdev
P0M6 | 7.495 | 5884 | 0.007 | 0.0371 | 0.07 | P0M6 | 8.083667 | 0.5806723 | 6446.333 | 531.3382 | 0.006666667 | 0.0005773503 | 0.0374 | 0.0006082763 | 0.06666667 | 0.005773503
| 8.656 | 6515 | 0.006 | 0.0381 | 0.06 | P2M6 | 9.123333 | 1.869476 | 2536.333 | 515.7871 | 0.03 | 0.001732051 | 0.04766667 | 0.01274219 | 0.3 | 0.01732051
| 8.1 | 6940 | 0.007 | 0.037 | 0.07 | P10M6 | 8.421667 | 1.171301 | 880.5667 | 127.4669 | 0.05033333 | 0.001527525 | 0.07733333 | 0.006612362 | 0.5033333 | 0.01527525
P2M6 | 7.853 | 2169 | 0.032 | 0.0521 | 0.32 | P14M6 | 10.44367 | 3.095314 | 530.9 | 62.03966 | 0.08166667 | 0.004041452 | 0.0501 | 0.0139 | 0.8166667 | 0.04041452
| 8.247 | 2314 | 0.029 | 0.0576 | 0.29 | P130M0 | 8.067 | 0.6417398 | 5290.5 | 1260.781 | 0.00325 | 0.0005 | 0.0298 | 0.006210743 | 0.0325 | 0.005
| 11.27 | 3126 | 0.029 | 0.0333 | 0.29 | P140M6 no PEDOT | 8.815333 | 0.4141936 | 722966.7 | 780805.6 | 4.012e-05 | 1.367685e-05 | 0.0731 | 0.03139315 | 0.0004012 | 0.0001367685
P10M6 | 9.234 | 737.2 | 0.052 | 0.0778 | 0.52
| 8.952 | 923.4 | 0.05 | 0.0705 | 0.5
| 7.079 | 981.1 | 0.049 | 0.0837 | 0.49
P14M6 | 8.285 | 497.1 | 0.086 | 0.0501 | 0.86
| 9.056 | 493.1 | 0.078 | 0.064 | 0.78
| 13.99 | 602.5 | 0.081 | 0.0362 | 0.81 |  |  | Fitting parameter PEDOT |  |  |  |  | Fitting parameter no PEDOT
P130M0 | 7.736 | 5485 | 0.003 | 0.0263 | 0.03 |  |  | Element | Min Value | Max Value | Unit |  | Element | Min Value | Max Value | Unit
| 7.349 | 3528 | 0.004 | 0.0387 | 0.04 |  |  | R 1 | 1e-06 | 100 | Ohm |  | R 1 | 1e-06 | 100 | Ohm
| 8.418 | 5630 | 0.003 | 0.0249 | 0.03 |  |  | R 2 | 100 | 1000000000000 | Ohm |  | R 2 | 100 | 1000000000000 | Ohm
| 8.765 | 6519 | 0.003 | 0.0293 | 0.03 |  |  | C 1 | 0.001 | 1 | F |  | C 1 | 1e-07 | 1 | F
P140M6 no PEDOT | 8.843 | 1621000 | 2.553e-05 | 0.037 | 0.0002553
| 9.215 | 343300 | 4.218e-05 | 0.0883 | 0.0004218
| 8.388 | 204600 | 5.265e-05 | 0.094 | 0.0005265
[12 empty] | P0M6 |  |  | P2M6 |  | P10M6 | P14M6 | P130M0 | P140M6 no PEDOT