## Specific stress energy
Specific stress energy
Values were measured at the 3 crushers. Depending on the cell size, not all crushers were applied. RR = rotary ripper, RS = rotary shear, UG = universal granulator
Specific stress energy in kWh/t
| C1 | C2 | C3 | Po | P1 | P2 | P3 | P4 | P5 | P6
Average values in kWh/t
RR | - | - | - | - | - | - | - | 1.889667 | 0.657 | 0.8927143
RS | - | - | - | - | - | 1.237667 | 1.299667 | 1.831333 | 0.933 | 0.8477143
UG | 6.471333 | 5.557 | 6.718333 | 2.846667 | 5.286667 | 4.601 | 3.387333 | 7.021667 | 4.512333 | 3.487429
Total | 6.471333 | 5.557 | 6.718333 | 2.846667 | 5.286667 | 5.838667 | 4.687 | 10.74267 | 6.102333 | 5.227857
Error bars
| C1 | C2 | C3 | Po | P1 | P2 | P3 | P4 | P5 | P6
dMin in kWh/t
RR | - | - | - | - | - | - | - | 0.3306667 | 0.142 | 0.3437143
RS | - | - | - | - | - | 0.2246667 | 0.1816667 | 0.3283333 | 0.186 | 0.1987143
UG | 0.6923333 | 0.263 | 0.5643333 | 0.1976667 | 0.5936667 | 0.245 | 0.8853333 | 0.3316667 | 0.08733333 | 1.493429
Total | 0.6923333 | 0.263 | 0.5643333 | 0.1976667 | 0.5936667 | 0.1866667 | 1.06 | 0.2956667 | 0.1733333 | 1.332857
| C1 | C2 | C3 | Po | P1 | P2 | P3 | P4 | P5 | P6
dMax in kWh/t
RR | - | - | - | - | - | - | - | 0.1753333 | 0.202 | 0.5432857
RS | - | - | - | - | - | 0.1663333 | 0.3563333 | 0.4676667 | 0.218 | 0.2042857
UG | 1.377667 | 0.509 | 0.9096667 | 0.3503333 | 1.042333 | 0.441 | 0.4926667 | 0.4343333 | 0.08666667 | 0.6925714
Total | 1.377667 | 0.509 | 0.9096667 | 0.3503333 | 1.042333 | 0.2163333 | 0.749 | 0.5203333 | 0.2446667 | 1.153143
Note on B15: Christian Wilke: Based on the minimum and maximum values of 3 measurements