## Mass PCL scaffolds
Mass PCL samples
0%
| 1 | 2 | 3 | 4 | MW
B | 70.6 | 70.93 | 71.04 | 71.11 | 70.85
C | 70.65 | 71.12 | 70.67 | 70.68
PI: PCL + RIF and PCL + AMX
| 1 | 2 | 3 | 4 | 5 | 6 | 7 | 8 | 9 | 10 | 11 | 12
A - RIF 20% | 71.03 | 70.86 | 70.93 | 69.38 | 70.95 | 70.97 | 70.97 | 70.96 | 70.94 | 71.04 | 70.91
B 2% | 70.64 | 70.93 | 70.91 | 70.92 | 70.94 | 70.98 | 70.89 | 70.98 | 70.84 | 70.97 | 70.9
C 0,2% | 70.92 | 70.98 | 70.81 | 70.98 | 70.99 | 70.93 | 70.88 | 70.97
D 0,02% | 70.95 | 70.95 | 71.02 | 70.96 | 70.97 | 70.93 | 70.97 | 71 | 70.6
E - AMX 20% | 70.97 | 70.95 | 70.98 | 70.94 | 70.92 | 70.93 | 70.91 | 70.87 | 70.9 | 70.89 | 70.91
F 2% | 70.93 | 70.94 | 70.92 | 70.93 | 70.89 | 70.93 | 70.89 | 70.88 | 70.87 | 70.89
G 0,2% | 70.82 | - | 70.95 | 70.95 | 70.95 | 70.92 | 70.98 | 70.94
H 0,02% | 70.91 | 70.83 | 69.94 | 70.92 | 70.94 | 71 | 70.95 | 70.97
PII: PCL + MNZ and PCL + DXC
| 1 | 2 | 3 | 4 | 5 | 6 | 7 | 8 | 9 | 10 | 11 | 12
A - MNZ 20% | 71.02 | 71 | 70.96 | 71 | 70.96 | 70.93 | 70.93 | 70.97 | 70.98 | 70.98 | 70.99
B 2% | 71.06 | 71.05 | 71.04 | 71.03 | 71.04 | 71.05 | 71.03 | 70.96 | 70.56 | 70.63 | 70.62
C 0,2% | 70.95 | 70.98 | 71 | 70.98 | 70.91 | 70.99 | 69.94 | 71.04 | 65.91
D 0,02% | 71.02 | 70.98 | 70.98 | 71.2 | 71.02 | 70.84 | 70.82 | 70.92 | 70.99 | 65.96
E - DXC 20% | 71.05 | 71.07 | 71.1 | 70.96 | 71 | 71.15 | 71.03 | 71.08 | 71.02 | 71.09 | 71.15 | 64.4
F 2% | 71.07 | 71.03 | 71.08 | 71.1 | 71.06 | 71.02 | 71.01 | 71.15 | 71.08 | 71.09 | 65.69
G 0,2% | 71.09 | 71.09 | 71.03 | 71 | 71.02 | 70.89 | 70.99 | 70.92 | 66.71
H 0,02% | 71 | 70.98 | 70.98 | 70.96 | 70.83 | 71.05 | 71.04 | 71.12 | 71.04 | 59.55

## Mass differences
| Sample name | Mass diff.
| Mass before | Mass after
mass differences (before - after incubation)
| 1 |  | 2 |  | 3 |  | 4 |  | 5 |  | 6 |  | 7 |  | 8 |  |  |  | 1 | 2 | 3 | 4 | 5 | 6 | 7 | 8
A | PI E4 | 12.65 | PI F5 | 0.9 | PI G1 | 0.39 | PI H5 | 0.37 | PII A8 | 2.74 | PII B5 | 1.25 | PII C1 | 0.54 | PII D5 | 0.45 |  | A | 12.65 | 0.9 | 0.39 | 0.37 | 2.74 | 1.25 | 0.54 | 0.45
| 70.94 | 58.29 | 70.89 | 69.99 | 70.82 | 70.43 | 70.94 | 70.57 | 70.97 | 68.23 | 71.04 | 69.79 | 70.95 | 70.41 | 71.02 | 70.57 |  | B | 12.69 | 0.98 | 0.42 | 0.42 | 3.11 | 1.26 | 0.55 | 0.47
B | PI E5 | 12.69 | PI F7 | 0.98 | PI G6 | 0.42 | PI H6 | 0.42 | PII A9 | 3.11 | PII B6 | 1.26 | PII C6 | 0.55 | PII D8 | 0.47 |  | C | 12.72 | 0.86 | 0.39 | 0.43 | 2.65 | 1.19 | 0.53 | 0.5
| 70.92 | 58.23 | 70.89 | 69.91 | 70.92 | 70.5 | 71 | 70.58 | 70.98 | 67.87 | 71.05 | 69.79 | 70.99 | 70.44 | 70.92 | 70.45 |  | D | 3 | 0.58 | 0.47 | 0.46 | 0.67 | 0.42 | 0.4 | 0.5
C | PI E6 | 12.72 | PI F9 | 0.86 | PI G7 | 0.39 | PI H7 | 0.43 | PII A10 | 2.65 | PII B7 | 1.19 | PII C7 | 0.53 | PII D9 | 0.5 |  | E | 2.96 | 0.58 | 0.3 | 0.44 | 0.78 | 0.44 | 0.4 | 0.32
| 70.93 | 58.21 | 70.87 | 70.01 | 70.98 | 70.59 | 70.95 | 70.52 | 70.98 | 68.33 | 71.03 | 69.84 | 69.94 | 69.41 | 70.99 | 70.49 |  | F | 2.94 | 0.58 | 0.42 | 0.48 | 0.79 | 0.45 | 0.41 | 0.4
D | PII E5 | 3 | PII F5 | 0.58 | PII G6 | 0.47 | PII H6 | 0.46 | PI A7 | 0.67 | PI B5 | 0.42 | PI C1 | 0.4 | PI D5 | 0.5
| 71 | 68 | 71.06 | 70.48 | 70.89 | 70.42 | 71.05 | 70.59 | 70.97 | 70.3 | 70.94 | 70.52 | 70.92 | 70.52 | 70.97 | 70.47 |  |  | 1 | 2 | 3 | 4 | 5 | 6 | 7 | 8
E | PII E7 | 2.96 | PII F6 | 0.58 | PII G7 | 0.3 | PII H7 | 0.44 | PI A8 | 0.78 | PI B6 | 0.44 | PI C6 | 0.4 | PI D7 | 0.32 |  | MW (A,B,C) | 12.68667 | 0.9133333 | 0.4 | 0.4066667 | 2.833333 | 1.233333 | 0.54 | 0.4733333
| 71.03 | 68.07 | 71.02 | 70.44 | 70.99 | 70.69 | 71.04 | 70.6 | 70.96 | 70.18 | 70.98 | 70.54 | 70.93 | 70.53 | 70.97 | 70.65 |  | STABW | 0.03511885 | 0.06110101 | 0.01732051 | 0.0321455 | 0.2437895 | 0.03785939 | 0.01 | 0.02516611
F | PII E9 | 2.94 | PII F7 | 0.58 | PII G8 | 0.42 | PII H9 | 0.48 | PI A9 | 0.79 | PI B8 | 0.45 | PI C7 | 0.41 | PI D8 | 0.4
| 71.02 | 68.08 | 71.01 | 70.43 | 70.92 | 70.5 | 71.04 | 70.56 | 70.94 | 70.15 | 70.98 | 70.53 | 70.88 | 70.47 | 71 | 70.6 |  | MW (D,E,F) | 2.966667 | 0.58 | 0.3966667 | 0.46 | 0.7466667 | 0.4366667 | 0.4033333 | 0.4066667
[18 empty] | STABW | 0.0305505 | 0 | 0.08736895 | 0.02 | 0.06658328 | 0.01527525 | 0.005773503 | 0.090185
mass differences PCL-based DDS
| P-A-20 | P-A-2 | P-A-02 | P-A-002 | P-M-20 | P-M-2 | P-M-02 | P-M-002 | P-D-20 | P-D-2 | P-D-02 | P-D-002 | P-R-20 | P-R-2 | P-R-02 | P-R-002 | P-0
MW | 12.68667 | 0.9133333 | 0.4 | 0.4066667 | 2.833333 | 1.233333 | 0.54 | 0.4733333 | 2.966667 | 0.58 | 0.3966667 | 0.46 | 0.7466667 | 0.4366667 | 0.4033333 | 0.4066667 | 0.5
STABW | 0.03511885 | 0.06110101 | 0.01732051 | 0.0321455 | 0.2437895 | 0.03785939 | 0.01 | 0.02516611 | 0.0305505 | 0 | 0.08736895 | 0.02 | 0.06658328 | 0.01527525 | 0.005773503 | 0.090185 | 0.01
% | 17.86854 | 1.286385 | 0.5633803 | 0.57277 | 3.99061 | 1.737089 | 0.7605634 | 0.6666667 | 4.178404 | 0.8169014 | 0.5586854 | 0.6478873 | 1.051643 | 0.6150235 | 0.5680751 | 0.57277 | 0.7042254
STABW (%) | 0.04946316 | 0.08605776 | 0.02439508 | 0.04527536 | 0.3433655 | 0.05332308 | 0.01408451 | 0.03544523 | 0.04302888 | 0 | 0.1230549 | 0.02816901 | 0.09377927 | 0.02151444 | 0.008131694 | 0.1270211 | 0.01408451