## BM1
Element recovery into the first black mass (BM1) after crushing
Values obtained by ICP-OES analysis with iCAP 6300 (Thermo Fisher Scientific Inc; Waltham, United States) after digestion of the black mass and of pieces of the anode, cathode and separator foil from a manual disassembled cell in invers aqua regia with Multiwave 7501 (Anton Paar GmbH, Graz, Austria).
The element recovery was calculated by:
with:
mBM | = | mass of the black mass
mCell | = | mass of the cell
cBM,Me | = | concentration of the element in the black mass
cCell,Me | = | concentration of the element in the cell
Me | = | Co, Cu, Li, Mn, Ni, P
Crusher grid size in mm
|  | 10 | 20 | 30
| Element | Average recovery in %
| Co | 62.6567 | 54.91539 | 49.51789
| Cu | 3.854967 | 2.591411 | 2.116717
| Li | 60.96687 | 52.67614 | 48.04382
| Mn | 62.00413 | 54.03975 | 49.66914
| Ni | 60.87762 | 53.64374 | 48.51059
| P | 35.95012 | 35.25843 | 44.65477
Error bars
|  | 10 | 20 | 30
| Element | dMin in %
| Co | 5.467582 | 5.2323 | 4.113497
| Cu | 0.7792643 | 0.5589934 | 0.4556916
| Li | 6.09463 | 4.57384 | 4.40652
| Mn | 4.874254 | 4.67493 | 3.866852
| Ni | 4.881915 | 5.419323 | 4.159623
| P | 12.45765 | 13.6315 | 16.01715
|  | 10 | 20 | 30
| Element | dMax in %
| Co | 6.493055 | 4.894448 | 3.685028
| Cu | 0.7331677 | 0.4970147 | 0.4622883
| Li | 7.548693 | 5.269894 | 4.699047
| Mn | 5.918561 | 4.396134 | 3.587024
| Ni | 6.743594 | 5.342083 | 4.278684
| P | 17.52617 | 21.17258 | 24.13906
Note on D18: Christian Wilke: Average of 3 samples
Note on C27: Christian Wilke: Based on the minimum and maximum values of 3 measurements

## BM2
Element recovery into the second black mass (BM2) after milling
Values obtained by ICP-OES analysis with iCAP 6300 (Thermo Fisher Scientific Inc; Waltham, United States) after digestion of the black mass and of pieces of the anode, cathode and separator foil from a manual disassembled cell in invers aqua regia with Multiwave 7501 (Anton Paar GmbH, Graz, Austria).
The element recovery was calculated by:
with:
mBM | = | mass of the black mass
mCell | = | mass of the cell
cBM,Me | = | concentration of the element in the black mass
cCell,Me | = | concentration of the element in the cell
Me | = | Co, Cu, Li, Mn, Ni, P
Crusher discharge grid size in mm - Impact mill speed in rpm
|  | 10-1500 | 10-1750 | 10-2000 | 20-1250 | 20-1500 | 20-1750 | 20-2000 | 20-2250 | 30-1500 | 30-1750 | 30-2000
| Element | Average recovery in %
| Co | 26.64547 | 29.82789 | 26.00012 | 32.18215 | 35.66782 | 33.48341 | 36.0461 | 34.4475 | 34.15304 | 35.19109 | 37.15235
| Cu | 1.926321 | 5.348294 | 34.89426 | 1.425177 | 1.921861 | 4.303852 | 30.52942 | 40.89596 | 4.657062 | 10.47204 | 24.09212
| Li | 25.2674 | 28.21377 | 26.03037 | 31.83867 | 34.95536 | 33.15692 | 34.99879 | 33.39273 | 32.83403 | 33.73453 | 35.38341
| Mn | 27.31114 | 30.00664 | 26.33131 | 32.00464 | 35.84256 | 33.70965 | 36.06116 | 34.62978 | 34.97798 | 35.87411 | 37.70445
| Ni | 26.81003 | 29.60158 | 25.92899 | 31.42169 | 35.2867 | 33.09367 | 35.6231 | 34.16556 | 34.34909 | 35.51382 | 37.3934
| P | 19.22177 | 20.93215 | 17.0307 | 14.32287 | 23.0124 | 18.7897 | 23.50979 | 22.8463 | 27.39369 | 23.26228 | 27.89697
Error bars
|  | 10-1500 | 10-1750 | 10-2000 | 20-1250 | 20-1500 | 20-1750 | 20-2000 | 20-2250 | 30-1500 | 30-1750 | 30-2000
| Element | dMin in %
| Co | 1.337053 | 4.79221 | 5.960088 | 1.729076 | 1.88802 | 4.665492 | 2.57611 | 2.955648 | 2.865766 | 5.000841 | 5.007739
| Cu | 0.2528642 | 1.583565 | 4.48162 | 0.2535055 | 0.1212764 | 0.5877612 | 9.91458 | 2.659032 | 0.7160617 | 1.887239 | 6.143352
| Li | 1.344169 | 4.588159 | 6.117889 | 2.311127 | 2.405001 | 4.775681 | 2.703893 | 3.024198 | 3.111317 | 5.059596 | 4.788828
| Mn | 1.321938 | 4.50025 | 6.030499 | 1.76972 | 2.042675 | 4.559496 | 2.331316 | 2.862952 | 2.881718 | 4.993789 | 5.030625
| Ni | 1.457232 | 4.773739 | 6.060286 | 1.878771 | 2.118144 | 4.685326 | 2.700266 | 3.08872 | 2.963868 | 5.317953 | 5.027773
| P | 7.337963 | 7.568655 | 7.338343 | 5.853946 | 8.540504 | 6.500167 | 8.651558 | 8.430232 | 10.2539 | 9.32412 | 11.34246
|  | 10-1500 | 10-1750 | 10-2000 | 20-1250 | 20-1500 | 20-1750 | 20-2000 | 20-2250 | 30-1500 | 30-1750 | 30-2000
| Element | dMax in %
| Co | 1.766262 | 4.900653 | 7.279047 | 2.112818 | 2.429469 | 4.53955 | 4.447505 | 5.512533 | 2.86438 | 3.624082 | 6.302334
| Cu | 0.2791466 | 2.260445 | 6.950461 | 0.2727166 | 0.180949 | 0.8585743 | 15.48825 | 4.153911 | 1.028143 | 2.890024 | 6.461316
| Li | 2.091929 | 5.13806 | 8.144273 | 2.769752 | 3.317874 | 5.256419 | 5.145407 | 5.794063 | 3.421486 | 4.179548 | 6.536696
| Mn | 1.707512 | 4.594297 | 7.402154 | 2.15857 | 2.594623 | 4.524484 | 4.312121 | 5.411618 | 2.955656 | 3.55842 | 6.430824
| Ni | 2.134007 | 5.192806 | 7.680617 | 2.590534 | 2.972633 | 4.97805 | 4.901262 | 5.928842 | 3.27054 | 4.399646 | 6.887679
| P | 10.83103 | 10.91948 | 13.14826 | 7.577869 | 11.78588 | 8.603758 | 12.01509 | 11.64185 | 14.22614 | 12.70442 | 14.69088
Note on D19: Christian Wilke: Average of 3 samples
Note on C28: Christian Wilke: Based on the minimum and maximum values of 3 measurements

## BM1+BM2
Element recovery into the both black masses (BM1+2)
Values obtained by ICP-OES analysis with iCAP 6300 (Thermo Fisher Scientific Inc; Waltham, United States) after digestion of the black mass and of pieces of the anode, cathode and separator foil from a manual disassembled cell in invers aqua regia with Multiwave 7501 (Anton Paar GmbH, Graz, Austria).
The element recovery was calculated by:
with:
mBM | = | mass of the black mass
mCell | = | mass of the cell
cBM,Me | = | concentration of the element in the black mass
cCell,Me | = | concentration of the element in the cell
Me | = | Co, Cu, Li, Mn, Ni, P
Black mass 1 - Crusher discharge grid size in mm - Impact mill speed in rpm
|  | 10-1500 | 10-1750 | 10-2000 | 20-1250 | 20-1500 | 20-1750 | 20-2000 | 20-2250 | 30-1500 | 30-1750 | 30-2000
| Element | BM1 - Average recovery in %
| Co | 62.6567 | 62.6567 | 62.6567 | 54.91539 | 54.91539 | 54.91539 | 54.91539 | 54.91539 | 49.51789 | 49.51789 | 49.51789
| Cu | 3.854967 | 3.854967 | 3.854967 | 2.591411 | 2.591411 | 2.591411 | 2.591411 | 2.591411 | 2.116717 | 2.116717 | 2.116717
| Li | 60.96687 | 60.96687 | 60.96687 | 52.67614 | 52.67614 | 52.67614 | 52.67614 | 52.67614 | 48.04382 | 48.04382 | 48.04382
| Mn | 62.00413 | 62.00413 | 62.00413 | 54.03975 | 54.03975 | 54.03975 | 54.03975 | 54.03975 | 49.66914 | 49.66914 | 49.66914
| Ni | 60.87762 | 60.87762 | 60.87762 | 53.64374 | 53.64374 | 53.64374 | 53.64374 | 53.64374 | 48.51059 | 48.51059 | 48.51059
| P | 35.95012 | 35.95012 | 35.95012 | 35.25843 | 35.25843 | 35.25843 | 35.25843 | 35.25843 | 44.65477 | 44.65477 | 44.65477
Black mass 2 - Crusher discharge grid size in mm - Impact mill speed in rpm
|  | 10-1500 | 10-1750 | 10-2000 | 20-1250 | 20-1500 | 20-1750 | 20-2000 | 20-2250 | 30-1500 | 30-1750 | 30-2000
| Element | BM2 - Average recovery in %
| Co | 26.64547 | 29.82789 | 26.00012 | 32.18215 | 35.66782 | 33.48341 | 36.0461 | 34.4475 | 34.15304 | 35.19109 | 37.15235
| Cu | 1.926321 | 5.348294 | 34.89426 | 1.425177 | 1.921861 | 4.303852 | 30.52942 | 40.89596 | 4.657062 | 10.47204 | 24.09212
| Li | 25.2674 | 28.21377 | 26.03037 | 31.83867 | 34.95536 | 33.15692 | 34.99879 | 33.39273 | 32.83403 | 33.73453 | 35.38341
| Mn | 27.31114 | 30.00664 | 26.33131 | 32.00464 | 35.84256 | 33.70965 | 36.06116 | 34.62978 | 34.97798 | 35.87411 | 37.70445
| Ni | 26.81003 | 29.60158 | 25.92899 | 31.42169 | 35.2867 | 33.09367 | 35.6231 | 34.16556 | 34.34909 | 35.51382 | 37.3934
| P | 19.22177 | 20.93215 | 17.0307 | 14.32287 | 23.0124 | 18.7897 | 23.50979 | 22.8463 | 27.39369 | 23.26228 | 27.89697
Black mass 1+2 - Crusher discharge grid size in mm - Impact mill speed in rpm
|  | 10-1500 | 10-1750 | 10-2000 | 20-1250 | 20-1500 | 20-1750 | 20-2000 | 20-2250 | 30-1500 | 30-1750 | 30-2000
| Element | BM1+2 - Average recovery in %
| Co | 89.30217 | 92.48459 | 88.65682 | 87.09753 | 90.58321 | 88.39879 | 90.96149 | 89.36288 | 83.67093 | 84.70898 | 86.67024
| Cu | 5.781288 | 9.203261 | 38.74923 | 4.016588 | 4.513271 | 6.895263 | 33.12083 | 43.48737 | 6.773779 | 12.58876 | 26.20884
| Li | 86.23427 | 89.18064 | 86.99724 | 84.51481 | 87.6315 | 85.83307 | 87.67493 | 86.06887 | 80.87785 | 81.77835 | 83.42723
| Mn | 89.31528 | 92.01077 | 88.33544 | 86.04439 | 89.88231 | 87.74941 | 90.10092 | 88.66953 | 84.64712 | 85.54325 | 87.37359
| Ni | 87.68765 | 90.47919 | 86.8066 | 85.06543 | 88.93044 | 86.73741 | 89.26684 | 87.8093 | 82.85968 | 84.02441 | 85.90399
| P | 55.17188 | 56.88227 | 52.98082 | 49.5813 | 58.27083 | 54.04813 | 58.76822 | 58.10473 | 72.04847 | 67.91705 | 72.55174
Error bars
|  | 10-1500 | 10-1750 | 10-2000 | 20-1250 | 20-1500 | 20-1750 | 20-2000 | 20-2250 | 30-1500 | 30-1750 | 30-2000
| Element | BM1 - dMin in %
| Co | 5.467582 | 5.467582 | 5.467582 | 5.2323 | 5.2323 | 5.2323 | 5.2323 | 5.2323 | 4.113497 | 4.113497 | 4.113497
| Cu | 0.7792643 | 0.7792643 | 0.7792643 | 0.5589934 | 0.5589934 | 0.5589934 | 0.5589934 | 0.5589934 | 0.4556916 | 0.4556916 | 0.4556916
| Li | 6.09463 | 6.09463 | 6.09463 | 4.57384 | 4.57384 | 4.57384 | 4.57384 | 4.57384 | 4.40652 | 4.40652 | 4.40652
| Mn | 4.874254 | 4.874254 | 4.874254 | 4.67493 | 4.67493 | 4.67493 | 4.67493 | 4.67493 | 3.866852 | 3.866852 | 3.866852
| Ni | 4.881915 | 4.881915 | 4.881915 | 5.419323 | 5.419323 | 5.419323 | 5.419323 | 5.419323 | 4.159623 | 4.159623 | 4.159623
| P | 12.45765 | 12.45765 | 12.45765 | 13.6315 | 13.6315 | 13.6315 | 13.6315 | 13.6315 | 16.01715 | 16.01715 | 16.01715
|  | 10-1500 | 10-1750 | 10-2000 | 20-1250 | 20-1500 | 20-1750 | 20-2000 | 20-2250 | 30-1500 | 30-1750 | 30-2000
| Element | BM1 - dMax in %
| Co | 6.493055 | 6.493055 | 6.493055 | 4.894448 | 4.894448 | 4.894448 | 4.894448 | 4.894448 | 3.685028 | 3.685028 | 3.685028
| Cu | 0.7331677 | 0.7331677 | 0.7331677 | 0.4970147 | 0.4970147 | 0.4970147 | 0.4970147 | 0.4970147 | 0.4622883 | 0.4622883 | 0.4622883
| Li | 7.548693 | 7.548693 | 7.548693 | 5.269894 | 5.269894 | 5.269894 | 5.269894 | 5.269894 | 4.699047 | 4.699047 | 4.699047
| Mn | 5.918561 | 5.918561 | 5.918561 | 4.396134 | 4.396134 | 4.396134 | 4.396134 | 4.396134 | 3.587024 | 3.587024 | 3.587024
| Ni | 6.743594 | 6.743594 | 6.743594 | 5.342083 | 5.342083 | 5.342083 | 5.342083 | 5.342083 | 4.278684 | 4.278684 | 4.278684
| P | 17.52617 | 17.52617 | 17.52617 | 21.17258 | 21.17258 | 21.17258 | 21.17258 | 21.17258 | 24.13906 | 24.13906 | 24.13906
|  | 10-1500 | 10-1750 | 10-2000 | 20-1250 | 20-1500 | 20-1750 | 20-2000 | 20-2250 | 30-1500 | 30-1750 | 30-2000
| Element | BM2 - dMin in %
| Co | 1.337053 | 4.79221 | 5.960088 | 1.729076 | 1.88802 | 4.665492 | 2.57611 | 2.955648 | 2.865766 | 5.000841 | 5.007739
| Cu | 0.2528642 | 1.583565 | 4.48162 | 0.2535055 | 0.1212764 | 0.5877612 | 9.91458 | 2.659032 | 0.7160617 | 1.887239 | 6.143352
| Li | 1.344169 | 4.588159 | 6.117889 | 2.311127 | 2.405001 | 4.775681 | 2.703893 | 3.024198 | 3.111317 | 5.059596 | 4.788828
| Mn | 1.321938 | 4.50025 | 6.030499 | 1.76972 | 2.042675 | 4.559496 | 2.331316 | 2.862952 | 2.881718 | 4.993789 | 5.030625
| Ni | 1.457232 | 4.773739 | 6.060286 | 1.878771 | 2.118144 | 4.685326 | 2.700266 | 3.08872 | 2.963868 | 5.317953 | 5.027773
| P | 7.337963 | 7.568655 | 7.338343 | 5.853946 | 8.540504 | 6.500167 | 8.651558 | 8.430232 | 10.2539 | 9.32412 | 11.34246
|  | 10-1500 | 10-1750 | 10-2000 | 20-1250 | 20-1500 | 20-1750 | 20-2000 | 20-2250 | 30-1500 | 30-1750 | 30-2000
| Element | BM2 - dMax in %
| Co | 1.766262 | 4.900653 | 7.279047 | 2.112818 | 2.429469 | 4.53955 | 4.447505 | 5.512533 | 2.86438 | 3.624082 | 6.302334
| Cu | 0.2791466 | 2.260445 | 6.950461 | 0.2727166 | 0.180949 | 0.8585743 | 15.48825 | 4.153911 | 1.028143 | 2.890024 | 6.461316
| Li | 2.091929 | 5.13806 | 8.144273 | 2.769752 | 3.317874 | 5.256419 | 5.145407 | 5.794063 | 3.421486 | 4.179548 | 6.536696
| Mn | 1.707512 | 4.594297 | 7.402154 | 2.15857 | 2.594623 | 4.524484 | 4.312121 | 5.411618 | 2.955656 | 3.55842 | 6.430824
| Ni | 2.134007 | 5.192806 | 7.680617 | 2.590534 | 2.972633 | 4.97805 | 4.901262 | 5.928842 | 3.27054 | 4.399646 | 6.887679
| P | 10.83103 | 10.91948 | 13.14826 | 7.577869 | 11.78588 | 8.603758 | 12.01509 | 11.64185 | 14.22614 | 12.70442 | 14.69088
|  | 10-1500 | 10-1750 | 10-2000 | 20-1250 | 20-1500 | 20-1750 | 20-2000 | 20-2250 | 30-1500 | 30-1750 | 30-2000
| Element | BM1+2 - dMin in %
| Co | 6.804635 | 10.25979 | 11.42767 | 6.961376 | 7.120321 | 9.897793 | 7.80841 | 8.187948 | 6.979262 | 9.114337 | 9.121236
| Cu | 1.032129 | 2.362829 | 5.260884 | 0.8124989 | 0.6802698 | 1.146755 | 10.47357 | 3.218025 | 1.171753 | 2.342931 | 6.599044
| Li | 7.438799 | 10.68279 | 12.21252 | 6.884967 | 6.978841 | 9.349521 | 7.277733 | 7.598039 | 7.517837 | 9.466115 | 9.195348
| Mn | 6.196192 | 9.374504 | 10.90475 | 6.44465 | 6.717605 | 9.234426 | 7.006246 | 7.537881 | 6.74857 | 8.860642 | 8.897477
| Ni | 6.339146 | 9.655654 | 10.9422 | 7.298094 | 7.537467 | 10.10465 | 8.119589 | 8.508043 | 7.123491 | 9.477576 | 9.187396
| P | 19.79562 | 20.02631 | 19.796 | 19.48544 | 22.172 | 20.13166 | 22.28306 | 22.06173 | 26.27106 | 25.34127 | 27.35961
|  | 10-1500 | 10-1750 | 10-2000 | 20-1250 | 20-1500 | 20-1750 | 20-2000 | 20-2250 | 30-1500 | 30-1750 | 30-2000
| Element | BM1+2 - dMax in %
| Co | 8.259317 | 11.39371 | 13.7721 | 7.007266 | 7.323917 | 9.433997 | 9.341952 | 10.40698 | 6.549407 | 7.30911 | 9.987362
| Cu | 1.012314 | 2.993613 | 7.683629 | 0.7697313 | 0.6779637 | 1.355589 | 15.98526 | 4.650925 | 1.490431 | 3.352313 | 6.923604
| Li | 9.640622 | 12.68675 | 15.69297 | 8.039646 | 8.587768 | 10.52631 | 10.4153 | 11.06396 | 8.120533 | 8.878595 | 11.23574
| Mn | 7.626073 | 10.51286 | 13.32072 | 6.554704 | 6.990757 | 8.920618 | 8.708255 | 9.807752 | 6.54268 | 7.145445 | 10.01785
| Ni | 8.877601 | 11.9364 | 14.42421 | 7.932617 | 8.314717 | 10.32013 | 10.24335 | 11.27093 | 7.549224 | 8.678331 | 11.16636
| P | 28.3572 | 28.44565 | 30.67443 | 28.75045 | 32.95846 | 29.77634 | 33.18767 | 32.81443 | 38.3652 | 36.84348 | 38.82994
Note on D18: Christian Wilke: Average of 3 samples
Note on D28: Christian Wilke: Average of 3 samples
Note on D38: Christian Wilke: Average of 3 samples
Note on C47: Christian Wilke: Based on the minimum and maximum values of 3 measurements