## black mass output
Black mass composition and output
Values obtained by ICP-OES analysis with iCAP 6300 (Thermo Fisher Scientific Inc; Waltham, United States) after digestion of the black mass in invers aqua regia with a Multiwave 7000 (Anton Paar GmbH; Graz, Austria).
Calculation of:
| black mass output |  |  | possible black mass output |  |  | metal output to black mass
with:
mBM | = | mass of black mass
mCell | = | mass of cell
mcoating | = | mass of coating
cBM,Me | = | concentration of respective metal
| P6 PTC | P6 IPR | P2 PTC | P2 IPR | P1 PTC | P1 IPR | C3 PTC | C3 IPR
output Yi in %
possible output | 60.47389 | 60.47389 | 45.38285 | 45.38285 | 33.0235 | 33.0235 | 37.56123 | 37.56123
output I | 36.66963 | 36.83179 | 24.57743 | 18.93615 | 13.024 | 14.65199 | 5.804863 | 7.878548
output II | 16.3 | 19.23171 | 17.67282 | 17.42022 | 21.15113 | 24.10714 | 31.73055 | 28.92668
output total | 52.96963 | 56.0635 | 42.25024 | 36.35637 | 34.17513 | 38.75913 | 37.53541 | 36.80523
MeO/MeP output | 25.73393 | 26.63713 | 19.84809 | 12.66966 | 12.65874 | 12.18102 | 10.05377 | 11.39274
MeO/MeP output I | 16.69356 | 15.61008 | 11.19747 | 4.10952 | 5.091253 | 5.770333 | 2.190742 | 2.501068
MeO/MeP output II | 9.007368 | 11.02731 | 8.650733 | 8.985378 | 7.572828 | 6.410678 | 7.862983 | 8.891671
Cu output | 1.446222 | 2.357501 | 1.342178 | 3.703449 | 3.283988 | 4.529052 | 4.507111 | 5.552554
Cu output I | 0.2063263 | 0.5555283 | 0.225924 | 1.326129 | 0.3402645 | 0.9124416 | 0.3081872 | 0.5306118
Cu output II | 1.216501 | 1.802113 | 1.116429 | 2.480288 | 2.925483 | 3.616618 | 4.19895 | 5.021922