## BM1
Composition of the first black mass (BM1) after crushing
Values obtained by ICP-OES analysis with iCAP 6300 (Thermo Fisher Scientific Inc; Waltham, United States) after digestion of the black mass in invers aqua regia with Multiwave 7501 (Anton Paar GmbH, Graz, Austria).
Crusher grid size in mm
|  | 10 | 20 | 30
| Element | Average content in wt.%
Measured values | Al | 1.82701 | 1.766215 | 1.875822
| Co | 9.962194 | 9.678817 | 9.69862
| Cu | 0.7291517 | 0.5586626 | 0.4912164
| Fe | 0.1719435 | 0.1313724 | 0.1685954
| Li | 3.88321 | 3.76274 | 3.769533
| Mn | 9.394416 | 9.156193 | 9.271198
| Ni | 9.751251 | 9.528615 | 9.57294
| P | 0.5744057 | 0.6734518 | 0.8797656
Calculated values | NMC | 45.30505 | 44.14682 | 44.42785
| PF6 | 2.68856 | 3.152155 | 4.117826
| Other | 45.39507 | 46.48204 | 45.14916
Error bars
|  | 10 | 20 | 30
| Element | dMin in %
| Al | 0.1046444 | 0.1023016 | 0.1005585
| Co | 0.7037662 | 0.384224 | 0.2468742
| Cu | 0.1344683 | 0.2073924 | 0.07825637
| Fe | 0.03075473 | 0.03220433 | 0.01560273
| Li | 0.2853846 | 0.1132208 | 0.09048413
| Mn | 0.5951048 | 0.3119107 | 0.2000365
| Ni | 0.5747858 | 0.3802117 | 0.2271886
| P | 0.01375849 | 0.07456455 | 0.05461974
| NMC | 2.915765 | 1.634161 | 1.048517
| PF6 | 0.06439789 | 0.3490064 | 0.2556528
| Other | 2.181037 | 3.439794 | 1.821107
|  | 10 | 20 | 30
| Element | dMax in %
| Al | 0.06545778 | 0.1549612 | 0.08995966
| Co | 0.477961 | 0.8428541 | 0.3291149
| Cu | 0.1035691 | 0.1440651 | 0.05485034
| Fe | 0.03138869 | 0.03550468 | 0.02110485
| Li | 0.1763479 | 0.2377116 | 0.1317219
| Mn | 0.3955018 | 0.6576623 | 0.3114416
| Ni | 0.4117908 | 0.801003 | 0.3316758
| P | 0.01036483 | 0.10143 | 0.05746802
| NMC | 1.999635 | 3.578918 | 1.513156
| PF6 | 0.04851358 | 0.4747525 | 0.2689845
| Other | 3.422503 | 1.859357 | 1.198885
Note on D9: Christian Wilke: Average of 3 samples
Note on C19: Christian Wilke: without Li
Note on C20: Christian Wilke: without Li
Note on C24: Christian Wilke: Based on the minimum and maximum values of 3 measurements
Note on C37: Christian Wilke: without Li
Note on C38: Christian Wilke: without Li
Note on C52: Christian Wilke: without Li
Note on C53: Christian Wilke: without Li

## BM2
Composition of the second black mass (BM2) after milling
Values obtained by ICP-OES analysis with iCAP 6300 (Thermo Fisher Scientific Inc; Waltham, United States) after digestion of the black mass in invers aqua regia with Multiwave 7501 (Anton Paar GmbH, Graz, Austria).
Crusher discharge grid size in mm - Impact mill speed in rpm
|  | 10-1500 | 10-1750 | 10-2000 | 20-1250 | 20-1500 | 20-1750 | 20-2000 | 20-2250 | 30-1500 | 30-1750 | 30-2000
| Element | Average content in wt.%
Measured values | Al | 2.187927 | 2.040536 | 2.067169 | 1.713841 | 2.337127 | 2.37929 | 2.061312 | 2.04613 | 2.442932 | 1.638499 | 1.877664
| Co | 13.07378 | 12.74765 | 10.55952 | 13.0545 | 12.68759 | 12.70229 | 11.53389 | 11.08653 | 12.482 | 12.07607 | 11.51768
| Cu | 1.124442 | 2.709044 | 17.32996 | 0.688587 | 0.8123425 | 1.951516 | 11.57412 | 15.73177 | 2.033664 | 4.256026 | 8.983174
| Fe | 0.08325112 | 0.07638749 | 0.0757343 | 0.06814124 | 0.04754492 | 0.07486072 | 0.05759501 | 0.06907868 | 0.07207686 | 0.06532677 | 0.07133326
| Li | 4.966659 | 4.832161 | 4.233511 | 5.172891 | 4.980821 | 5.039593 | 4.486444 | 4.306744 | 4.806756 | 4.637599 | 4.396325
| Mn | 12.76987 | 12.22762 | 10.18813 | 12.37089 | 12.14961 | 12.18754 | 10.99739 | 10.62142 | 12.18194 | 11.73226 | 11.13817
| Ni | 13.25311 | 12.74827 | 10.60865 | 12.84106 | 12.64594 | 12.64925 | 11.48383 | 11.07839 | 12.6484 | 12.27496 | 11.68127
| P | 0.9481294 | 0.9050331 | 0.6970053 | 0.5844894 | 0.8223973 | 0.7206969 | 0.7573255 | 0.7411292 | 1.008038 | 0.8029913 | 0.8704208
Calculated values | NMC | 60.85863 | 58.71728 | 48.80755 | 59.56084 | 58.34303 | 58.43086 | 52.94391 | 51.0322 | 58.08077 | 56.16582 | 53.44676
| PF6 | 4.437809 | 4.236093 | 3.262399 | 2.735758 | 3.849308 | 3.37329 | 3.544733 | 3.468925 | 4.718215 | 3.758477 | 4.074086
| Other | 26.34128 | 27.3885 | 24.22368 | 30.05994 | 29.62982 | 28.75059 | 25.33189 | 23.34515 | 27.84558 | 29.47825 | 27.15066
Error bars
|  | 10-1500 | 10-1750 | 10-2000 | 20-1250 | 20-1500 | 20-1750 | 20-2000 | 20-2250 | 30-1500 | 30-1750 | 30-2000
| Element | dMin in %
| Al | 0.5869289 | 0.1768006 | 0.09851425 | 0.2694294 | 0.3337835 | 0.413438 | 0.2169799 | 0.08698374 | 0.7121279 | 0.1136687 | 0.2140925
| Co | 0.1603629 | 0.4954922 | 0.8372708 | 0.0961144 | 0.4045336 | 0.3936865 | 0.4536714 | 0.1983832 | 0.1363338 | 0.1952303 | 0.3304555
| Cu | 0.1298804 | 0.5086303 | 3.368223 | 0.1160351 | 0.03487153 | 0.3182821 | 2.951866 | 1.773052 | 0.3101448 | 0.3172118 | 2.622925
| Fe | 0.004640475 | 0.008799122 | 0.004144384 | 0.007963704 | 0.005738247 | 0.0108153 | 0.002827138 | 0.01475867 | 0.008595481 | 0.0008272855 | 0.005572467
| Li | 0.07320001 | 0.149426 | 0.3209862 | 0.03150701 | 0.1871461 | 0.1300471 | 0.2011469 | 0.05425509 | 0.03899504 | 0.06727888 | 0.1312645
| Mn | 0.1372108 | 0.3518008 | 0.8180519 | 0.09510538 | 0.4566076 | 0.3421639 | 0.4750282 | 0.1720199 | 0.1629576 | 0.1704986 | 0.3505182
| Ni | 0.1721058 | 0.4487317 | 0.8512357 | 0.1204161 | 0.4371412 | 0.3666774 | 0.4590248 | 0.2018747 | 0.1431626 | 0.2460838 | 0.3943285
| P | 0.07824276 | 0.0551525 | 0.02426921 | 0.06971201 | 0.02923076 | 0.05544283 | 0.04125089 | 0.02907128 | 0.08481779 | 0.003913342 | 0.01691192
| NMC | 0.7305005 | 2.014614 | 3.901726 | 0.4848667 | 2.022204 | 1.715489 | 2.160987 | 0.8902466 | 0.6894431 | 0.9512865 | 1.673871
| PF6 | 0.3662226 | 0.2581465 | 0.1135943 | 0.3262936 | 0.1368173 | 0.2595054 | 0.1930787 | 0.1360709 | 0.3969977 | 0.01831676 | 0.07915784
| Other | 0.9026208 | 1.56119 | 0.35567 | 0.6142367 | 1.218674 | 0.918968 | 2.184171 | 0.5432113 | 0.9721011 | 0.9110729 | 0.3851474
|  | 10-1500 | 10-1750 | 10-2000 | 20-1250 | 20-1500 | 20-1750 | 20-2000 | 20-2250 | 30-1500 | 30-1750 | 30-2000
| Element | dMax in %
| Al | 0.566663 | 0.3079742 | 0.1278894 | 0.2374146 | 0.1799543 | 0.2720171 | 0.2661927 | 0.1379986 | 0.4563099 | 0.1154057 | 0.1329664
| Co | 0.1381653 | 0.4866685 | 0.5253963 | 0.05817876 | 0.2209918 | 0.3732541 | 0.2661743 | 0.3275318 | 0.1848256 | 0.2815726 | 0.5306833
| Cu | 0.114343 | 0.8617537 | 4.705966 | 0.1037719 | 0.01764504 | 0.1890781 | 4.791423 | 1.175429 | 0.4187527 | 0.5383763 | 1.437731
| Fe | 0.003225189 | 0.007135849 | 0.006705974 | 0.009201053 | 0.003549398 | 0.02024919 | 0.002222486 | 0.007415284 | 0.005397317 | 0.001168881 | 0.002844966
| Li | 0.04701801 | 0.1556238 | 0.2337058 | 0.02007989 | 0.09365173 | 0.1444587 | 0.1044126 | 0.085914 | 0.06189753 | 0.1088602 | 0.1649579
| Mn | 0.1124557 | 0.3602017 | 0.5386344 | 0.09913495 | 0.2475436 | 0.3644678 | 0.2408702 | 0.2972981 | 0.2098424 | 0.2746114 | 0.5440392
| Ni | 0.1452839 | 0.4509562 | 0.5355232 | 0.1044837 | 0.2212773 | 0.3836521 | 0.2716015 | 0.3220824 | 0.1660739 | 0.2480098 | 0.5404992
| P | 0.06578438 | 0.08282627 | 0.02959425 | 0.04892928 | 0.0322907 | 0.06932511 | 0.05030116 | 0.03566688 | 0.06387214 | 0.003860369 | 0.02997045
| NMC | 0.6156316 | 2.01773 | 2.490514 | 0.4080902 | 1.016838 | 1.745486 | 1.200918 | 1.473509 | 0.873859 | 1.252237 | 2.514914
| PF6 | 0.30791 | 0.3876761 | 0.1385187 | 0.2290181 | 0.1511396 | 0.3244827 | 0.2354393 | 0.1669422 | 0.2989595 | 0.01806882 | 0.1402795
| Other | 0.4646277 | 1.969884 | 0.3708888 | 1.047698 | 1.86635 | 1.130647 | 1.391208 | 0.4292686 | 0.4921092 | 1.105086 | 0.241876
Note on D9: Christian Wilke: Average of 3 samples
Note on C19: Christian Wilke: without Li
Note on C20: Christian Wilke: without Li
Note on C24: Christian Wilke: Based on the minimum and maximum values of 3 measurements
Note on C37: Christian Wilke: without Li
Note on C38: Christian Wilke: without Li
Note on C52: Christian Wilke: without Li
Note on C53: Christian Wilke: without Li

## BM2-PSD
Content of Ni, NMC and Cu in the different size fractions of the BM2
The screening was performed using a AS200 control sieve machine (Retsch GmbH; Haan, Germany). Values for the conent were obtained by ICP-OES analysis with iCAP 6300 (Thermo Fisher Scientific Inc; Waltham, United States) after digestion of the black mass in invers aqua regia with Multiwave 7501 (Anton Paar GmbH, Graz, Austria).
The data is categorized in the discharge grid size in mm and the mill speed in rpm. Example: 10-1500; 10 mm and 1500 rpm as crusher settings.
Cu | Size fraction | Average content in % | [10 empty] | Size fraction | dMin | [10 empty] | Size fraction | dMax
|  | 10-1500 | 10-1750 | 10-2000 | 20-1250 | 20-1500 | 20-1750 | 20-2000 | 20-2250 | 30-1500 | 30-1750 | 30-2000 |  | 10-1500 | 10-1750 | 10-2000 | 20-1250 | 20-1500 | 20-1750 | 20-2000 | 20-2250 | 30-1500 | 30-1750 | 30-2000 |  | 10-1500 | 10-1750 | 10-2000 | 20-1250 | 20-1500 | 20-1750 | 20-2000 | 20-2250 | 30-1500 | 30-1750 | 30-2000
| µm | % | % | % | % | % | % | % | % | % | % | % | µm | % | % | % | % | % | % | % | % | % | % | % | µm | % | % | % | % | % | % | % | % | % | % | %
| 0-100 | 0.5075292 | 0.5984857 | 2.021002 | 0.4025102 | 0.3022217 | 0.4281108 | 2.062094 | 2.948763 | 0.4980113 | 0.5697312 | 1.262818 | 0-100 | 0.0297302 | 0.05581162 | 0.4725664 | 0.06539799 | 0.00666942 | 0.07339093 | 0.7471944 | 0.8623312 | 0.09325732 | 0.06670583 | 0.7114569 | 0-100 | 0.05869588 | 0.04586773 | 0.3950423 | 0.08256145 | 0.01237979 | 0.05871852 | 1.358886 | 1.595724 | 0.1734049 | 0.06442211 | 0.7493868
| 100-200 | 1.948397 | 5.882587 | 58.05282 | 0.5774965 | 0.789506 | 5.725511 | 46.90537 | 67.63863 | 3.161986 | 11.59003 | 36.3158 | 100-200 | 0.3325751 | 1.950513 | 2.111545 | 0.1372465 | 0.04566309 | 3.050357 | 13.67303 | 3.441718 | 0.8159927 | 0.5629319 | 15.56566 | 100-200 | 0.471126 | 2.088368 | 3.290498 | 0.1414195 | 0.02328699 | 5.369125 | 18.25382 | 4.93342 | 0.5203175 | 0.8559012 | 10.62429
| 200-315 | 10.43062 | 25.84241 | 73.50461 | 1.958922 | 3.40737 | 28.26365 | 73.67187 | 79.04825 | 14.32832 | 61.05165 | 70.51189 | 200-315 | 1.88912 | 4.919023 | 8.484183 | 0.5735523 | 0.1811876 | 12.14832 | 6.252975 | 2.584421 | 0.9752012 | 10.89136 | 2.206147 | 200-315 | 1.052719 | 6.093073 | 5.014005 | 0.6094655 | 0.1270562 | 22.24746 | 7.350794 | 1.631531 | 1.107341 | 9.120942 | 3.023083
| 315-500 | 14.23711 | 32.28875 | 59.51297 | 3.931922 | 7.05603 | 26.89713 | 62.69244 | 51.40557 | 14.51184 | 51.09419 | 47.7966 | 315-500 | 2.494876 | 4.625288 | 4.21342 | 0.2823106 | 0.6433642 | 8.160452 | 2.932269 | 5.218794 | 4.099715 | 12.22425 | 0.7257666 | 315-500 | 3.140021 | 8.231662 | 2.630062 | 0.1893424 | 0.9218103 | 12.39351 | 1.681925 | 6.710965 | 2.10792 | 7.322903 | 1.27217
| Total | 1.221516 | 2.469866 | 13.55968 | 0.6373214 | 0.6357243 | 2.185795 | 10.58938 | 13.4507 | 1.718783 | 4.665387 | 8.418306 | Total | 0.1237154 | 0.3672831 | 0.5008262 | 0.1048308 | 0.01318613 | 0.7599294 | 2.488094 | 0.1439792 | 0.4240369 | 0.7555025 | 2.889392 | Total | 0.1401879 | 0.526146 | 0.7495652 | 0.1090528 | 0.01178178 | 1.048191 | 3.667679 | 0.2746246 | 0.3998516 | 0.8643143 | 1.492043
Ni | Size fraction | Average content in % | [10 empty] | Size fraction | dMin | [10 empty] | Size fraction | dMax
|  | 10-1500 | 10-1750 | 10-2000 | 20-1250 | 20-1500 | 20-1750 | 20-2000 | 20-2250 | 30-1500 | 30-1750 | 30-2000 |  | 10-1500 | 10-1750 | 10-2000 | 20-1250 | 20-1500 | 20-1750 | 20-2000 | 20-2250 | 30-1500 | 30-1750 | 30-2000 |  | 10-1500 | 10-1750 | 10-2000 | 20-1250 | 20-1500 | 20-1750 | 20-2000 | 20-2250 | 30-1500 | 30-1750 | 30-2000
| µm | % | % | % | % | % | % | % | % | % | % | % | µm | % | % | % | % | % | % | % | % | % | % | % | µm | % | % | % | % | % | % | % | % | % | % | %
| 0-100 | 14.01115 | 12.71987 | 12.26636 | 12.7252 | 12.56058 | 12.99692 | 12.9247 | 12.62559 | 12.98075 | 12.75443 | 12.39139 | 0-100 | 0.1328767 | 0.3545496 | 0.2125392 | 0.05132026 | 0.2291425 | 0.4567034 | 0.2787583 | 0.1028062 | 0.2351306 | 0.08861773 | 0.1440603 | 0-100 | 0.2224931 | 0.3176963 | 0.2927675 | 0.03499599 | 0.4565451 | 0.3329985 | 0.4865737 | 0.1124562 | 0.2565518 | 0.1371778 | 0.1953967
| 100-200 | 12.40333 | 10.22944 | 3.823426 | 13.20825 | 11.69703 | 10.60545 | 5.725482 | 2.885888 | 12.04395 | 10.66131 | 7.526682 | 100-200 | 0.6462588 | 0.1510921 | 0.3231316 | 0.3491473 | 0.2190699 | 0.7307924 | 1.922968 | 0.5860977 | 0.2807804 | 2.736888 | 1.375583 | 100-200 | 0.3277622 | 0.1067113 | 0.1688372 | 0.4227746 | 0.1882952 | 0.6847863 | 1.416229 | 0.4865716 | 0.3398312 | 1.757168 | 2.223567
| 200-315 | 8.022696 | 5.19131 | 0.9810272 | 10.89043 | 8.4567 | 5.695795 | 1.647538 | 0.9971273 | 7.871059 | 4.508385 | 2.398352 | 200-315 | 0.4066436 | 0.47191 | 0.1453254 | 0.2187108 | 0.2498815 | 0.8428018 | 0.4522013 | 0.05813192 | 0.4432533 | 0.4583235 | 0.2786035 | 200-315 | 0.2150877 | 0.3248126 | 0.08640752 | 0.3675668 | 0.2059596 | 0.8127284 | 0.472974 | 0.08593884 | 0.4230123 | 0.379973 | 0.3734024
| 315-500 | 5.580878 | 3.606999 | 2.001281 | 7.21 | 5.826158 | 4.312516 | 1.583303 | 2.566266 | 5.730105 | 3.810144 | 2.885536 | 315-500 | 0.9939132 | 0.5363489 | 0.2920241 | 0.4012425 | 0.4128053 | 0.4259917 | 0.2010427 | 0.3379793 | 0.2994927 | 0.2351354 | 0.2467296 | 315-500 | 0.6441739 | 0.5531534 | 0.3738121 | 0.3010837 | 0.4448439 | 0.6987081 | 0.2696695 | 0.2012964 | 0.4416333 | 0.2955808 | 0.1914063
| Total | 13.51051 | 12.11971 | 10.38121 | 12.50615 | 12.1712 | 12.39965 | 11.47957 | 10.83256 | 12.43722 | 12.06514 | 11.20231 | Total | 0.2049035 | 0.2949066 | 0.1979165 | 0.1065339 | 0.2276927 | 0.3512918 | 0.08093026 | 0.1960673 | 0.1933617 | 0.3280517 | 0.2967555 | Total | 0.2665681 | 0.3118231 | 0.1898159 | 0.13236 | 0.3973139 | 0.356843 | 0.07863606 | 0.2393991 | 0.2984785 | 0.2963715 | 0.4988504
NMC | Size fraction | Average content in % | [10 empty] | Size fraction | dMin | [10 empty] | Size fraction | dMax
|  | 10-1500 | 10-1750 | 10-2000 | 20-1250 | 20-1500 | 20-1750 | 20-2000 | 20-2250 | 30-1500 | 30-1750 | 30-2000 |  | 10-1500 | 10-1750 | 10-2000 | 20-1250 | 20-1500 | 20-1750 | 20-2000 | 20-2250 | 30-1500 | 30-1750 | 30-2000 |  | 10-1500 | 10-1750 | 10-2000 | 20-1250 | 20-1500 | 20-1750 | 20-2000 | 20-2250 | 30-1500 | 30-1750 | 30-2000
| µm | % | % | % | % | % | % | % | % | % | % | % | µm | % | % | % | % | % | % | % | % | % | % | % | µm | % | % | % | % | % | % | % | % | % | % | %
| 0-100 | 64.38507 | 58.61367 | 56.44441 | 58.70924 | 57.94745 | 60.03261 | 59.84444 | 58.32381 | 59.56712 | 58.20008 | 56.97606 | 0-100 | 0.5143815 | 1.516689 | 0.9031142 | 0.2172947 | 1.003723 | 2.11621 | 1.260909 | 0.4328112 | 1.147465 | 0.7537461 | 0.5702721 | 0-100 | 0.8143343 | 1.324835 | 1.284372 | 0.2091768 | 2.002114 | 2.11621 | 2.264069 | 0.5245204 | 1.231224 | 0.8759428 | 0.971688
| 100-200 | 57.07133 | 47.29845 | 17.75805 | 60.86189 | 53.63192 | 48.73801 | 26.61863 | 13.17254 | 55.74705 | 48.15387 | 34.90518 | 100-200 | 2.922697 | 0.6948978 | 1.436413 | 1.661727 | 0.9900776 | 3.424104 | 8.733885 | 2.662672 | 1.220233 | 12.93801 | 6.25568 | 100-200 | 1.635226 | 0.5981237 | 0.7754596 | 2.077359 | 0.8079112 | 3.424104 | 6.365459 | 2.224035 | 1.523457 | 7.316761 | 10.23138
| 200-315 | 36.94184 | 24.07799 | 4.780891 | 50.10952 | 38.78746 | 26.26018 | 8.206261 | 4.549375 | 36.43298 | 20.31955 | 11.15687 | 200-315 | 1.875286 | 2.199637 | 0.560205 | 1.083703 | 1.209042 | 3.716982 | 2.272637 | 0.2597581 | 2.065476 | 2.353693 | 1.262799 | 200-315 | 0.9718564 | 1.45465 | 0.51096 | 1.710377 | 0.985206 | 3.716982 | 2.708089 | 0.3556206 | 1.913244 | 2.239864 | 1.674182
| 315-500 | 25.70963 | 16.72522 | 9.418203 | 33.2236 | 26.81637 | 19.97123 | 7.536565 | 11.60202 | 26.57268 | 17.14489 | 13.35496 | 315-500 | 4.537011 | 2.353663 | 1.253438 | 1.905085 | 1.838893 | 1.959251 | 0.8653473 | 1.489463 | 1.44044 | 1.266603 | 1.138299 | 315-500 | 2.97303 | 2.323763 | 1.796457 | 1.413213 | 2.024595 | 1.959251 | 1.364333 | 0.9539362 | 2.109545 | 1.704818 | 0.8421651
| Total | 62.0935 | 55.86409 | 47.81132 | 57.68148 | 56.11137 | 57.26037 | 53.19014 | 50.01034 | 57.13414 | 55.00599 | 51.53794 | Total | 0.9184681 | 1.243391 | 0.904656 | 0.4804173 | 1.015068 | 1.612949 | 0.4293192 | 0.8688208 | 0.9424522 | 1.84438 | 1.508972 | Total | 1.028451 | 1.29783 | 0.8392288 | 0.5825705 | 1.749546 | 1.619563 | 0.390926 | 1.067091 | 1.419105 | 1.513886 | 2.350682
Note on C33: Christian Wilke: without Li