## Sieve analysis
Sieve analysis of the black mass (< 1000 µm)
Values gained by sieve analysis of black mass < 1000 µm. Sieve analysis performed with AS200 control sieve machine (Retsch GmbH; Haan, Germany)
Cumulative distribution Q3(x)
| P1 PTC | P1 IPR | P2 PTC | P2 IPR | P6 PTC | P6 IPR | P6 ESL | C2 PTC | C2 IPR | C3 PTC | C3 IPR
xo in µm | Q3(x) in % - Average values | [10 empty] | 100 |  | 0
100 | 32.59501 | 31.75714 | 21.79636 | 26.95633 | 27.13007 | 24.08296 | 24.33429 | 26.98317 | 30.91582 | 13.22563 | 9.040691 | 200 |  | 0
200 | 53.45141 | 50.91084 | 39.75906 | 50.6915 | 50.33061 | 45.38376 | 45.22802 | 59.41456 | 58.40587 | 35.24881 | 29.16537 | 300 |  | 0
315 | 66.40913 | 63.76508 | 53.22983 | 66.97228 | 57.55219 | 54.27786 | 54.61511 | 79.15433 | 78.84803 | 52.12214 | 46.18151 | 400 |  | 0
500 | 80.14118 | 78.24859 | 67.62464 | 81.1098 | 69.70582 | 70.84491 | 70.0094 | 92.06328 | 92.68228 | 70.75538 | 64.73073 | 500 |  | 0
630 | 86.95959 | 86.06387 | 77.52305 | 87.79926 | 80.08845 | 81.06274 | 80.70183 | 95.80903 | 96.25384 | 80.64897 | 75.55541 | 600 |  | 0
800 | 95.16334 | 94.6119 | 88.13739 | 93.89319 | 88.51944 | 88.70122 | 88.27303 | 99.04018 | 98.99639 | 91.74621 | 86.11407 | 700 |  | 0
1000 | 100 | 100 | 100 | 100 | 100 | 100 | 100 | 100 | 100 | 100 | 100 | 800 |  | 0
x90 in µm | 691.8746 | 708.2716 | 831.0041 | 679.8925 | 824.6358 | 822.8888 | 829.0847 | 170.9741 | 169.3146 | 775.0499 | 855.8214 | 1000 |  | 0
x50 in µm | 183.5602 | 195.1608 | 287.4821 | 201.8303 | 204.2905 | 258.872 | 258.3711 | 470.1662 | 464.2898 | 300.6555 | 353.0705 | 10 |  | 0
[12 empty] | 40 |  | 0
Error bars | [11 empty] | 50 |  | 0
| P1 PTC | P1 IPR | P2 PTC | P2 IPR | P6 PTC | P6 IPR | P6 ESL | C2 PTC | C2 IPR | C3 PTC | C3 IPR
xo in µm | Q3(x) in % - dMin
100 | 1.441273 | 1.103429 | 1.11384 | 1.383642 | 3.574139 | 0.4335915 | 0.8259068 | 1.308955 | 1.368281 | 0.9604393 | 0.6882002
200 | 1.954749 | 0.8813935 | 0.8020468 | 4.242863 | 2.328342 | 1.608765 | 2.3401 | 1.283488 | 0.4572335 | 1.215663 | 0.8895098
315 | 2.154556 | 0.6319829 | 0.9621424 | 6.00124 | 0.725311 | 0.3879401 | 2.973862 | 1.052928 | 1.237574 | 1.293407 | 0.7408986
500 | 2.256846 | 0.2156076 | 0.9530465 | 6.711298 | 0.5239134 | 0.4798594 | 0.6885766 | 0.4101026 | 1.461934 | 1.584105 | 0.5927955
630 | 1.403064 | 0.1981424 | 0.7761144 | 5.188684 | 0.6272328 | 0.458515 | 0.5498982 | 0.3262902 | 0.8283502 | 1.632575 | 0.5363119
800 | 0.5396855 | 0.1891486 | 0.8275908 | 3.056135 | 0.6646243 | 0.3276545 | 0.563979 | 0.2031349 | 0.2607725 | 2.128722 | 0.3997799
1000 | 0 | 0 | 0 | 0 | 0 | 0 | 0 | 0 | 0 | 0 | 0
x90 in µm | 11.37465 | 0.6072358 | 6.354935 | 117.5288 | 20.72349 | 5.265565 | 10.88189 | 8.582732 | 10.98413 | 54.71867 | 6.509278
x50 in µm | 5.762396 | 7.973738 | 4.494697 | 16.47716 | 12.79557 | 6.875467 | 39.31371 | 2.619372 | 2.992066 | 10.44848 | 10.04019
| P1 PTC | P1 IPR | P2 PTC | P2 IPR | P6 PTC | P6 IPR | P6 ESL | C2 PTC | C2 IPR | C3 PTC | C3 IPR
xo in µm | Q3(x) in % - dMax
100 | 1.042046 | 1.734216 | 1.015042 | 2.453161 | 1.788517 | 0.3642581 | 0.8003557 | 0.7035054 | 2.19968 | 0.7434491 | 0.7907701
200 | 1.218297 | 1.515262 | 0.5611034 | 2.841897 | 1.629038 | 0.8626155 | 3.300317 | 0.960952 | 0.2894455 | 1.163928 | 1.101482
315 | 1.320556 | 0.9309595 | 0.6276936 | 3.912533 | 1.361594 | 0.2703517 | 2.793859 | 1.131504 | 0.6842229 | 1.612265 | 1.0095
500 | 1.217967 | 0.2790198 | 0.493642 | 6.156044 | 0.3894056 | 0.8543589 | 0.9951231 | 0.4826028 | 0.8518096 | 2.721994 | 0.9996106
630 | 0.7397287 | 0.2161109 | 0.5034643 | 5.166066 | 0.7699419 | 0.5342646 | 0.9545858 | 0.2957757 | 0.6278508 | 3.165522 | 0.9193086
800 | 0.2808499 | 0.2349749 | 0.4569117 | 3.396567 | 1.281041 | 0.3324663 | 0.7256943 | 0.1602524 | 0.1934618 | 3.709184 | 0.6134624
1000 | 0 | 0 | 0 | 0 | 0 | 0 | 0 | 0 | 0 | 0 | 0
x90 in µm | 21.43625 | 0.6231175 | 11.39408 | 102.8098 | 10.68986 | 5.089347 | 8.193853 | 7.265681 | 19.12199 | 32.31855 | 4.178552
x50 in µm | 9.082627 | 4.580796 | 7.925793 | 26.29223 | 21.74336 | 11.90218 | 35.06644 | 3.973995 | 2.698307 | 8.670184 | 7.042214
Density distribution q3(x)
| P1 PTC | P1 IPR | P2 PTC | P2 IPR | P6 PTC | P6 IPR | P6 ESL | C2 PTC | C2 IPR | C3 PTC | C3 IPR
xm in µm | q3(x) in %/µm - Average values | [10 empty] | 100 | 0
50 | 0.3259501 | 0.3175714 | 0.2179636 | 0.2695633 | 0.2713007 | 0.2408296 | 0.2433429 | 0.2698317 | 0.3091582 | 0.1322563 | 0.09040691 | 200 | 0
150 | 0.208564 | 0.191537 | 0.1796269 | 0.2373518 | 0.2320054 | 0.213008 | 0.2089373 | 0.3243138 | 0.2749005 | 0.2202318 | 0.2012468 | 300 | 0
257.5 | 0.1126759 | 0.111776 | 0.1171372 | 0.141572 | 0.06279637 | 0.07733999 | 0.0816269 | 0.1716502 | 0.1777579 | 0.1467246 | 0.1479664 | 400 | 0
407.5 | 0.07422729 | 0.07828923 | 0.07780975 | 0.07641902 | 0.06569529 | 0.08955161 | 0.08321237 | 0.06977813 | 0.07477972 | 0.1007202 | 0.100266 | 500 | 0
565 | 0.05244928 | 0.06011753 | 0.07614163 | 0.05145738 | 0.07986641 | 0.07859867 | 0.0822495 | 0.02881343 | 0.02747353 | 0.07610456 | 0.0832668 | 600 | 0
715 | 0.04825737 | 0.05028257 | 0.06243727 | 0.03584665 | 0.04959402 | 0.04493228 | 0.04453646 | 0.01900677 | 0.01613266 | 0.06527788 | 0.06210974 |  | 0
900 | 0.02418329 | 0.02694048 | 0.05931307 | 0.03053405 | 0.05740281 | 0.05649388 | 0.05863484 | 0.004799094 | 0.005018058 | 0.04126896 | 0.06942967 |  | 0
[12 empty] | 1000 | 0
Error bars | [11 empty] | 50 | 0
| P1 PTC | P1 IPR | P2 PTC | P2 IPR | P6 PTC | P6 IPR | P6 ESL | C2 PTC | C2 IPR | C3 PTC | C3 IPR
xm in µm | q3(x) in %/µm - dMin
50 | 0.01441273 | 0.01103429 | 0.0111384 | 0.01383642 | 0.03574139 | 0.004335915 | 0.008259068 | 0.01308955 | 0.01368281 | 0.009604393 | 0.006882002
150 | 0.005134759 | 0.002189545 | 0.004539389 | 0.02859221 | 0.01086318 | 0.01175173 | 0.03140455 | 0.003809695 | 0.02031892 | 0.002552233 | 0.002013096
257.5 | 0.001737447 | 0.005080888 | 0.00197091 | 0.01529023 | 0.0116138 | 0.005465746 | 0.005510977 | 0.003487923 | 0.01222054 | 0.003222542 | 0.0007998476
407.5 | 0.0005545311 | 0.003523999 | 0.0007246029 | 0.008288931 | 0.005255071 | 0.003485682 | 0.01675895 | 0.003507572 | 0.001212756 | 0.004427198 | 0.0007471033
565 | 0.00367876 | 0.0004839141 | 0.001699938 | 0.007615216 | 0.00409319 | 0.002462264 | 0.0007549313 | 0.001437131 | 0.003150961 | 0.003805276 | 0.0009961294
715 | 0.002699287 | 0.00238388 | 0.0003028025 | 0.01040882 | 0.002786518 | 0.001187049 | 0.001346421 | 0.002934768 | 0.002555229 | 0.002918509 | 0.001799095
900 | 0.00140425 | 0.001174874 | 0.002284559 | 0.01698283 | 0.006405207 | 0.001662331 | 0.003628471 | 0.0008012622 | 0.000967309 | 0.01854592 | 0.003067312
| P1 PTC | P1 IPR | P2 PTC | P2 IPR | P6 PTC | P6 IPR | P6 ESL | C2 PTC | C2 IPR | C3 PTC | C3 IPR
xm in µm | q3(x) in %/µm - dMax
50 | 0.01042046 | 0.01734216 | 0.01015042 | 0.02453161 | 0.01788517 | 0.003642581 | 0.008003557 | 0.007035054 | 0.0219968 | 0.007434491 | 0.007907701
150 | 0.003372255 | 0.002220354 | 0.003117934 | 0.02470485 | 0.01245797 | 0.00793282 | 0.03274766 | 0.003555024 | 0.01120845 | 0.004204789 | 0.00310712
257.5 | 0.00088921 | 0.002912099 | 0.003363045 | 0.02183972 | 0.0139394 | 0.01061587 | 0.009914961 | 0.002004865 | 0.009925708 | 0.003898581 | 0.001292271
407.5 | 0.001107452 | 0.002250677 | 0.0006754359 | 0.01212708 | 0.004166435 | 0.003982543 | 0.01235289 | 0.003474734 | 0.0009058741 | 0.005998538 | 0.0008005575
565 | 0.006567558 | 0.0003495661 | 0.001361016 | 0.01171241 | 0.004887954 | 0.003108537 | 0.001066757 | 0.0007924204 | 0.004873722 | 0.00341175 | 0.001613837
715 | 0.005078695 | 0.002547749 | 0.0005766416 | 0.01254441 | 0.003006468 | 0.0007697676 | 0.001429249 | 0.002171604 | 0.003338692 | 0.003198012 | 0.0009959658
900 | 0.002698428 | 0.0009457432 | 0.004137954 | 0.01528068 | 0.003323121 | 0.001638272 | 0.002819895 | 0.001015674 | 0.001303863 | 0.01064361 | 0.0019989
Note on B21: Christian Wilke: Based on the minimum and maximum values of 3 measurements
Note on B81: Christian Wilke: Based on the minimum and maximum values of 3 measurements