## Settling velocity distributions
Cumulative component recovery at different settling velocities
Values gained by air classification with a zigzag air classifier (LZS 10/120x240, JÖST GmbH + Co. KG, Dülmen-Buldern, Germany) and subsequent manual sorting of the products.
The cumulative component recovery was calculated by:
with:
mi,SVC | = | Mass of the individual component (i) in the light fraction at the different settling velocities
mi,Feed ZZAC | = | Mass of the component (i) in the air classifier feed
The density distribution was calculated by: |  |  |  |  | with:
with:
µi | = | Mass share in the settling velocity class
vo | = | Upper limit of the settling velocity class
vu | = | Lower limit of the settling velocity class
Cumulative settling velocity distribution in % of the dryer sample | [7 empty] | Cumulative settling velocity distribution in % of the 150 °C sample | [7 empty] | Cumulative settling velocity distribution in % of the 250 °C sample | [7 empty] | Cumulative settling velocity distribution in % of the 350 °C sample | [7 empty] | Cumulative settling velocity distribution in % of the 450 °C sample | [7 empty] | Cumulative settling velocity distribution in % of the 550 °C sample
Settling velocity in m/s | Sample | Anode | Cathode | Metals Casing | Separator + Plastics | Coating | Compounds | Settling velocity in m/s | Sample | Anode | Cathode | Metals Casing | Separator + Plastics | Coating | Compounds | Settling velocity in m/s | Sample | Anode | Cathode | Metals Casing | Separator + Plastics | Coating | Compounds | Settling velocity in m/s | Sample | Anode | Cathode | Metals Casing | Separator + Plastics | Coating | Compounds | Settling velocity in m/s | Sample | Anode | Cathode | Metals Casing | Separator + Plastics | Coating | Compounds | Settling velocity in m/s | Sample | Anode | Cathode | Metals Casing | Separator + Plastics | Coating | Compounds
0.5 | 0.006640662 | 0 | 0 | 0 | 0.04181336 | 0 | 0 | 0.5 | 0 | 0 | 0 | 0 | 0 | 0 | 0 | 0.5 | 0 | 0 | 0 | 0 | 0 | 0 | 0 | 0.5 | 0 | 0 | 0 | 0 | 0 | 0 | 0 | 0.5 | 0 | 0 | 0 | 0 | 0 | 0 | 0 | 0.5 | 0 | 0 | 0 | 0 | 0 | 0 | 0
1 | 3.729396 | 3.299353 | 1.623455 | 0 | 15.3455 | 4.126116 | 0 | 1 | 0.2829138 | 0.006807815 | 1.663561 | 0 | 0.3022289 | 1.916058 | 0 | 1 | 0.2863663 | 0.01335559 | 1.085465 | 0 | 0.4828974 | 2.582677 | 0.0116918 | 1 | 0.2622105 | 0 | 1.128947 | 0 | 0.3171583 | 2.791751 | 0 | 1 | 0.2317101 | 0 | 0.4582251 | 0 | 0 | 4.043956 | 0 | 1 | 0.1520516 | 0.006808279 | 1.089077 | 0 | 0.3395586 | 0 | 0
1.5 | 9.597084 | 4.011838 | 7.838624 | 0 | 45.16679 | 7.764759 | 0 | 1.5 | 1.472977 | 0.4629314 | 8.530743 | 0 | 1.397809 | 5.565693 | 0 | 1.5 | 1.144012 | 0.3405676 | 5.028072 | 0 | 2.092555 | 7.086614 | 0.02338361 | 1.5 | 1.033251 | 0.475261 | 5.944611 | 0 | 1.300349 | 7.344064 | 0.008919546 | 1.5 | 1.181342 | 0.1888517 | 5.407057 | 0 | 4.166667 | 10.1978 | 0 | 1.5 | 1.592198 | 0.2859477 | 9.476593 | 0 | 1.018676 | 14.70588 | 0.03768607
2 | 14.53907 | 7.448208 | 16.62224 | 0 | 62.15974 | 13.02251 | 0.3409346 | 2 | 4.048406 | 3.730683 | 19.17754 | 0 | 4.117869 | 10.94891 | 0 | 2 | 3.299754 | 2.464107 | 11.32876 | 0 | 10.38229 | 14.01575 | 0.1870689 | 2 | 3.089832 | 3.572944 | 13.67084 | 0 | 9.102442 | 14.58753 | 0.3478623 | 2 | 4.053027 | 2.08346 | 19.88697 | 0 | 4.166667 | 21.31868 | 0 | 2 | 4.880857 | 3.233932 | 26.54421 | 0 | 4.75382 | 15.73529 | 0.07537215
2.5 | 20.07074 | 16.00899 | 28.37412 | 0.01440507 | 70.33844 | 22.77198 | 1.237105 | 2.5 | 8.921825 | 13.16631 | 31.8206 | 0 | 13.14696 | 18.9781 | 0.07699923 | 2.5 | 7.43535 | 8.641068 | 20.99813 | 0 | 28.73239 | 15.59055 | 1.256869 | 2.5 | 7.84789 | 12.43317 | 25.80702 | 0 | 29.84459 | 26.30785 | 1.849319 | 2.5 | 9.781205 | 9.619251 | 40.9806 | 0 | 4.166667 | 38.81319 | 0 | 2.5 | 10.16574 | 11.88725 | 43.38427 | 0 | 14.60102 | 23.67647 | 0.3391747
3 | 27.16256 | 29.91889 | 42.40368 | 0.01440507 | 75.37193 | 36.88957 | 3.486299 | 3 | 16.4236 | 30.02247 | 46.03407 | 0 | 26.55837 | 36.86131 | 0.2419976 | 3 | 15.46233 | 22.79132 | 36.29445 | 0 | 51.89135 | 31.62205 | 4.2792 | 3 | 14.44142 | 26.07995 | 38.59587 | 0 | 49.34983 | 39.05936 | 5.408218 | 3 | 17.515 | 24.0268 | 60.74538 | 0 | 28.33333 | 55.25275 | 0.1081198 | 3 | 18.16582 | 29.29602 | 58.30624 | 0 | 31.40917 | 35.29412 | 0.9044658
3.5 | 36.00793 | 47.7913 | 60.55246 | 0.01440507 | 78.95952 | 50.36473 | 10.28551 | 3.5 | 26.68516 | 53.18265 | 64.02715 | 0.04556962 | 44.881 | 56.4781 | 1.99098 | 3.5 | 26.41257 | 43.91987 | 55.75795 | 0 | 68.833 | 49.07087 | 12.53946 | 3.5 | 24.224 | 46.304 | 56.88834 | 0 | 66.22265 | 51.63481 | 12.69251 | 3.5 | 27.92297 | 47.36521 | 78.57034 | 0.02216558 | 58.33333 | 72.92308 | 0.540599 | 3.5 | 27.7668 | 51.54548 | 70.83875 | 0.02148112 | 56.87606 | 55.44118 | 2.600339
4 | 43.43219 | 62.16705 | 74.66683 | 0.01440507 | 80.98328 | 62.37748 | 18.76017 | 4 | 34.99735 | 70.46089 | 80.39659 | 0.09113924 | 60.18134 | 75.18248 | 3.827962 | 4 | 36.0778 | 61.12855 | 72.57642 | 0.03405995 | 77.62575 | 64.8189 | 22.94517 | 4 | 33.41696 | 62.85326 | 73.34627 | 0 | 76.08627 | 66.8008 | 20.6874 | 4 | 35.8315 | 65.9336 | 88.37636 | 0.02770697 | 63.33333 | 83.64835 | 2.95167 | 4 | 35.59311 | 68.53214 | 81.14434 | 0.08055421 | 82.0034 | 70 | 6.670435
4.5 | 49.22019 | 72.00482 | 85.17083 | 0.0480169 | 82.56383 | 71.70912 | 28.15048 | 4.5 | 39.53128 | 78.54857 | 89.31328 | 0.1822785 | 69.17265 | 85.85766 | 6.610934 | 4.5 | 42.65405 | 71.64608 | 83.78041 | 0.1411055 | 83.34004 | 75.05512 | 31.24635 | 4.5 | 39.56402 | 72.01901 | 82.9776 | 0.105357 | 81.7634 | 76.2827 | 27.05596 | 4.5 | 39.35843 | 73.28663 | 92.45456 | 0.1274521 | 86.66667 | 89.23077 | 5.222186 | 4.5 | 39.5899 | 76.40251 | 89.20676 | 0.1396273 | 82.68251 | 81.32353 | 8.479367
5 | 53.89521 | 78.79535 | 90.88927 | 0.3169116 | 84.48724 | 81.02335 | 37.77457 | 5 | 42.28923 | 82.76942 | 94.79638 | 0.3443038 | 76.16169 | 91.5146 | 8.810912 | 5 | 47.98308 | 78.87145 | 91.49095 | 0.4281822 | 86.82093 | 83.74803 | 39.76967 | 5 | 45.6062 | 78.85089 | 90.19227 | 0.4052192 | 84.52268 | 83.67706 | 34.8784 | 5 | 42.23771 | 78.74505 | 95.15809 | 0.3823562 | 93.33333 | 94.81319 | 8.054925 | 5 | 42.57445 | 80.48747 | 92.1814 | 0.3759197 | 86.41766 | 87.64706 | 17.56171
5.5 | 57.93008 | 83.67313 | 95.45675 | 1.142802 | 86.20995 | 86.59447 | 48.22665 | 5.5 | 44.49596 | 85.07727 | 96.95236 | 0.9974684 | 80.95958 | 95.34672 | 13.32087 | 5.5 | 52.00965 | 83.76628 | 95.92015 | 0.8028416 | 88.28974 | 89.44882 | 47.66749 | 5.5 | 49.82 | 82.13528 | 95.06086 | 1.013048 | 86.26705 | 88.32998 | 40.80989 | 5.5 | 43.98313 | 81.32196 | 96.76188 | 1.102737 | 93.33333 | 96.61538 | 10.43356 | 5.5 | 44.88346 | 83.04739 | 94.39207 | 1.235165 | 95.75552 | 92.05882 | 23.32768
6 | 61.19994 | 86.59432 | 97.34674 | 3.606069 | 88.71875 | 90.49426 | 55.39602 | 6 | 46.33216 | 86.6703 | 98.16343 | 1.959494 | 85.90858 | 97.81022 | 16.98383 | 6 | 55.11171 | 86.21703 | 98.47785 | 1.683534 | 91.36821 | 93.54331 | 54.08629 | 6 | 53.4385 | 84.91046 | 97.54807 | 2.269228 | 89.59721 | 92.45473 | 45.74835 | 6 | 45.49875 | 83.26531 | 98.07545 | 2.421589 | 98.33333 | 98.06593 | 11.68775 | 6 | 47.14903 | 84.74265 | 95.70871 | 3.007357 | 97.45331 | 94.70588 | 30.01696
6.5 | 65.58543 | 88.90168 | 98.84904 | 11.50965 | 91.77113 | 95.76942 | 59.71128 | 6.5 | 49.99544 | 88.92368 | 99.33458 | 8.035443 | 90.97091 | 99.36131 | 19.5908 | 6.5 | 59.75317 | 88.31386 | 99.65066 | 8.690152 | 93.09859 | 96.85039 | 60.83246 | 6.5 | 56.60912 | 86.72664 | 98.64174 | 5.365103 | 93.97399 | 95.24648 | 49.70268 | 6.5 | 49.27258 | 85.18428 | 98.9919 | 10.00222 | 100 | 98.85714 | 14.10963 | 6.5 | 52.94872 | 87.45915 | 96.70026 | 12.32479 | 97.62309 | 97.05882 | 38.64707
7 | 72.19688 | 90.67193 | 99.96365 | 29.75607 | 96.14481 | 99.21656 | 60.1204 | 7 | 57.04455 | 90.60521 | 99.73383 | 25.08861 | 94.86211 | 99.45255 | 20.83379 | 7 | 65.34967 | 89.42237 | 99.72551 | 21.89081 | 95.85513 | 98.3622 | 65.39226 | 7 | 61.32324 | 88.14394 | 99.57664 | 18.10519 | 96.73327 | 98.31489 | 53.64215 | 7 | 54.92289 | 86.79257 | 99.35848 | 22.88042 | 100 | 99.56044 | 17.86139 | 7 | 61.06393 | 89.15441 | 98.45579 | 29.70302 | 100 | 99.11765 | 40.81402
7.5 | 76.27026 | 91.39537 | 100 | 41.7555 | 97.10652 | 100 | 62.77969 | 7.5 | 62.20819 | 90.92518 | 99.80037 | 37.93418 | 96.2977 | 100 | 22.98977 | 7.5 | 70.73539 | 90.69783 | 99.92514 | 36.37116 | 98.22938 | 99.49606 | 67.54355 | 7.5 | 66.15217 | 88.89926 | 99.96472 | 26.81741 | 98.1922 | 99.67304 | 59.94827 | 7.5 | 59.56849 | 88.43131 | 99.67924 | 32.52244 | 100 | 99.82418 | 22.2943 | 7.5 | 65.58638 | 90.19608 | 99.23602 | 38.91843 | 100 | 99.70588 | 43.84775
> 7.5 | 100 | 100 | 100 | 100 | 100 | 100 | 100 | > 7.5 | 100 | 100 | 100 | 100 | 100 | 100 | 100 | > 7.5 | 100 | 100 | 100 | 100 | 100 | 100 | 100 | > 7.5 | 100 | 100 | 100 | 100 | 100 | 100 | 100 | > 7.5 | 100 | 100 | 100 | 100 | 100 | 100 | 100 | > 7.5 | 100 | 100 | 100 | 100 | 100 | 100 | 100
Settling velocity density distribution in %/(m/s) of the dryer sample | [7 empty] | Settling velocity density distribution in %/(m/s) of the 150 °C sample | [7 empty] | Settling velocity density distribution in %/(m/s) of the 250 °C sample | [7 empty] | Settling velocity density distribution in %/(m/s) of the 350 °C sample | [7 empty] | Settling velocity density distribution in %/(m/s) of the 450 °C sample | [7 empty] | Settling velocity density distribution in %/(m/s) of the 550 °C sample
Settling velocity in m/s | Sample | Anode | Cathode | Metals Casing | Separator + Plastics | Coating | Compounds | Settling velocity in m/s | Sample | Anode | Cathode | Metals Casing | Separator + Plastics | Coating | Compounds | Settling velocity in m/s | Sample | Anode | Cathode | Metals Casing | Separator + Plastics | Coating | Compounds | Settling velocity in m/s | Sample | Anode | Cathode | Metals Casing | Separator + Plastics | Coating | Compounds | Settling velocity in m/s | Sample | Anode | Cathode | Metals Casing | Separator + Plastics | Coating | Compounds | Settling velocity in m/s | Sample | Anode | Cathode | Metals Casing | Separator + Plastics | Coating | Compounds
0.25 | 0.01328132 | 0 | 0 | 0 | 0.08362672 | 0 | 0 | 0.25 | 0 | 0 | 0 | 0 | 0 | 0 | 0 | 0.25 | 0 | 0 | 0 | 0 | 0 | 0 | 0 | 0.25 | 0 | 0 | 0 | 0 | 0 | 0 | 0 | 0.25 | 0 | 0 | 0 | 0 | 0 | 0 | 0 | 0.25 | 0 | 0 | 0 | 0 | 0 | 0 | 0
0.75 | 7.44551 | 6.598707 | 3.246911 | 0 | 30.60738 | 8.252233 | 0 | 0.75 | 0.5658277 | 0.01361563 | 3.327123 | 0 | 0.6044579 | 3.832117 | 0 | 0.75 | 0.5727327 | 0.02671119 | 2.17093 | 0 | 0.9657948 | 5.165354 | 0.02338361 | 0.75 | 0.524421 | 0 | 2.257894 | 0 | 0.6343165 | 5.583501 | 0 | 0.75 | 0.4634202 | 0 | 0.9164503 | 0 | 0 | 8.087912 | 0 | 0.75 | 0.3041032 | 0.01361656 | 2.178153 | 0 | 0.6791171 | 0 | 0
1.25 | 11.73538 | 1.42497 | 12.43034 | 0 | 59.64258 | 7.277285 | 0 | 1.25 | 2.380127 | 0.9122473 | 13.73436 | 0 | 2.19116 | 7.29927 | 0 | 1.25 | 1.715291 | 0.654424 | 7.885215 | 0 | 3.219316 | 9.007874 | 0.02338361 | 1.25 | 1.542081 | 0.9505219 | 9.631328 | 0 | 1.966381 | 9.104628 | 0.01783909 | 1.25 | 1.899263 | 0.3777033 | 9.897663 | 0 | 8.333333 | 12.30769 | 0 | 1.25 | 2.880292 | 0.5582789 | 16.77503 | 0 | 1.358234 | 29.41176 | 0.07537215
1.75 | 9.883961 | 6.872739 | 17.56724 | 0 | 33.9859 | 10.5155 | 0.6818691 | 1.75 | 5.150857 | 6.535503 | 21.29359 | 0 | 5.440121 | 10.76642 | 0 | 1.75 | 4.311485 | 4.247078 | 12.60137 | 0 | 16.57948 | 13.85827 | 0.3273705 | 1.75 | 4.113162 | 6.195366 | 15.45246 | 0 | 15.60419 | 14.48692 | 0.6778855 | 1.75 | 5.743372 | 3.789217 | 28.95983 | 0 | 0 | 22.24176 | 0 | 1.75 | 6.577318 | 5.895969 | 34.13524 | 0 | 7.470289 | 2.058824 | 0.07537215
2.25 | 11.06334 | 17.12156 | 23.50376 | 0.02881014 | 16.35739 | 19.49895 | 1.792342 | 2.25 | 9.746838 | 18.87126 | 25.28613 | 0 | 18.05818 | 16.05839 | 0.1539985 | 2.25 | 8.27119 | 12.35392 | 19.33874 | 0 | 36.7002 | 3.149606 | 2.1396 | 2.25 | 9.516115 | 17.72044 | 24.27236 | 0 | 41.4843 | 23.44064 | 3.002914 | 2.25 | 11.45635 | 15.07158 | 42.18726 | 0 | 0 | 34.98901 | 0 | 2.25 | 10.56976 | 17.30664 | 33.6801 | 0 | 19.6944 | 15.88235 | 0.527605
2.75 | 14.18366 | 27.8198 | 28.05912 | 0 | 10.06699 | 28.23517 | 4.498388 | 2.75 | 15.00356 | 33.7123 | 28.42694 | 0 | 26.82282 | 35.76642 | 0.3299967 | 2.75 | 16.05396 | 28.3005 | 30.59264 | 0 | 46.31791 | 32.06299 | 6.044663 | 2.75 | 13.18706 | 27.29356 | 25.5777 | 0 | 39.01047 | 25.50302 | 7.117797 | 2.75 | 15.4676 | 28.81511 | 39.52956 | 0 | 48.33333 | 32.87912 | 0.2162396 | 2.75 | 16.00017 | 34.81754 | 29.84395 | 0 | 33.6163 | 23.23529 | 1.130582
3.25 | 17.69072 | 35.74482 | 36.29755 | 0 | 7.175173 | 26.95033 | 13.59842 | 3.25 | 20.52312 | 46.32038 | 35.98616 | 0.09113924 | 36.64526 | 39.23358 | 3.497965 | 3.25 | 21.90048 | 42.2571 | 38.92701 | 0 | 33.8833 | 34.89764 | 16.52052 | 3.25 | 19.56516 | 40.4481 | 36.58494 | 0 | 33.74564 | 25.15091 | 14.56859 | 3.25 | 20.81592 | 46.67682 | 35.64992 | 0.04433115 | 60 | 35.34066 | 0.8649584 | 3.25 | 19.20195 | 44.49891 | 25.06502 | 0.04296225 | 50.93379 | 40.29412 | 3.391747
3.75 | 14.84852 | 28.75151 | 28.22874 | 0 | 4.047533 | 24.02549 | 16.94932 | 3.75 | 16.62438 | 34.55647 | 32.73889 | 0.09113924 | 30.60068 | 37.40876 | 3.673963 | 3.75 | 19.33046 | 34.41736 | 33.63693 | 0.06811989 | 17.58551 | 31.49606 | 20.81141 | 3.75 | 18.38592 | 33.09853 | 32.91586 | 0 | 19.72724 | 30.33199 | 15.98977 | 3.75 | 15.81706 | 37.13677 | 19.61204 | 0.01108279 | 10 | 21.45055 | 4.822143 | 3.75 | 15.65263 | 33.97331 | 20.61118 | 0.1181462 | 50.25467 | 29.11765 | 8.140192
4.25 | 11.576 | 19.67555 | 21.008 | 0.06722366 | 3.16109 | 18.66328 | 18.78062 | 4.25 | 9.067845 | 16.17537 | 17.83338 | 0.1822785 | 17.98262 | 21.35036 | 5.565944 | 4.25 | 13.1525 | 21.03506 | 22.40799 | 0.2140911 | 11.42857 | 20.47244 | 16.60236 | 4.25 | 12.29413 | 18.33149 | 19.26266 | 0.210714 | 11.35427 | 18.96378 | 12.73711 | 4.25 | 7.053863 | 14.70606 | 8.156408 | 0.1994902 | 46.66667 | 11.16484 | 4.541031 | 4.25 | 7.99357 | 15.74074 | 16.12484 | 0.1181462 | 1.358234 | 22.64706 | 3.617863
4.75 | 9.350052 | 13.58106 | 11.43688 | 0.5377893 | 3.846829 | 18.62846 | 19.24819 | 4.75 | 5.515907 | 8.441691 | 10.9662 | 0.3240506 | 13.97809 | 11.31387 | 4.399956 | 4.75 | 10.65806 | 14.45075 | 15.42109 | 0.5741534 | 6.961771 | 17.38583 | 17.04665 | 4.75 | 12.08436 | 13.66375 | 14.42935 | 0.5997245 | 5.518554 | 14.78873 | 15.64488 | 4.75 | 5.758566 | 10.91684 | 5.407057 | 0.5098083 | 13.33333 | 11.16484 | 5.665477 | 4.75 | 5.969112 | 8.169935 | 5.949285 | 0.4725847 | 7.470289 | 12.64706 | 18.16469
5.25 | 8.069732 | 9.755563 | 9.134965 | 1.651781 | 3.445421 | 11.14226 | 20.90416 | 5.25 | 4.413456 | 4.615699 | 4.311951 | 1.306329 | 9.595769 | 7.664234 | 9.01991 | 5.25 | 8.053145 | 9.789649 | 8.858391 | 0.7493188 | 2.937626 | 11.40157 | 15.79563 | 5.25 | 8.427587 | 6.568786 | 9.737167 | 1.215658 | 3.488741 | 9.305835 | 11.863 | 5.25 | 3.490846 | 5.153823 | 3.207576 | 1.440762 | 0 | 3.604396 | 4.757271 | 5.25 | 4.618025 | 5.119826 | 4.421326 | 1.71849 | 18.67572 | 8.823529 | 11.53194
5.75 | 6.539724 | 5.842376 | 3.779985 | 4.926534 | 5.017603 | 7.799579 | 14.33873 | 5.75 | 3.672404 | 3.186058 | 2.422145 | 1.924051 | 9.897998 | 4.927007 | 7.325927 | 5.75 | 6.20412 | 4.901503 | 5.115409 | 1.761386 | 6.156942 | 8.188976 | 12.8376 | 5.75 | 7.23701 | 5.550369 | 4.974422 | 2.512359 | 6.660324 | 8.249497 | 9.87691 | 5.75 | 3.031224 | 3.886689 | 2.627157 | 2.637704 | 10 | 2.901099 | 2.508379 | 5.75 | 4.531138 | 3.390523 | 2.63329 | 3.544385 | 3.395586 | 5.294118 | 13.37856
6.25 | 8.770986 | 4.61471 | 3.004604 | 15.80716 | 6.104751 | 10.55032 | 8.630515 | 6.25 | 7.326556 | 4.506774 | 2.342294 | 12.1519 | 10.12467 | 3.10219 | 5.213948 | 6.25 | 9.282921 | 4.193656 | 2.345602 | 14.01323 | 3.460765 | 6.614173 | 13.49234 | 6.25 | 6.341242 | 3.632352 | 2.187335 | 6.19175 | 8.753568 | 5.583501 | 7.908664 | 6.25 | 7.547672 | 3.837953 | 1.832901 | 15.16125 | 3.333333 | 1.582418 | 4.843767 | 6.25 | 11.59937 | 5.433007 | 1.983095 | 18.63487 | 0.3395586 | 4.705882 | 17.26022
6.75 | 13.22289 | 3.540502 | 2.229222 | 36.49285 | 8.747355 | 6.89427 | 0.8182429 | 6.75 | 14.09823 | 3.363061 | 0.7985094 | 34.10633 | 7.782395 | 0.1824818 | 2.485975 | 6.75 | 11.193 | 2.217028 | 0.1497193 | 26.40132 | 5.513078 | 3.023622 | 9.119607 | 6.75 | 9.428239 | 2.834592 | 1.869818 | 25.48018 | 5.518554 | 6.136821 | 7.878932 | 6.75 | 11.30062 | 3.21657 | 0.7331602 | 25.7564 | 0 | 1.406593 | 7.503514 | 6.75 | 16.23042 | 3.390523 | 3.511053 | 34.75646 | 4.75382 | 4.117647 | 4.333899
7.25 | 8.146764 | 1.446892 | 0.07269203 | 23.99885 | 1.923415 | 1.56688 | 5.318579 | 7.25 | 10.32727 | 0.6399346 | 0.1330849 | 25.69114 | 2.871175 | 1.094891 | 4.311957 | 7.25 | 10.77144 | 2.550918 | 0.3992514 | 28.96069 | 4.748491 | 2.267717 | 4.302584 | 7.25 | 9.657851 | 1.510651 | 0.776151 | 17.42443 | 2.917856 | 2.716298 | 12.61224 | 7.25 | 9.291195 | 3.27749 | 0.6415152 | 19.28405 | 0 | 0.5274725 | 8.865823 | 7.25 | 9.044899 | 2.083333 | 1.560468 | 18.4308 | 0 | 1.176471 | 6.067458
8.75 | 9.491896 | 3.44185 | 0 | 23.2978 | 1.157394 | 0 | 14.88812 | 8.75 | 15.11672 | 3.629927 | 0.07985094 | 24.82633 | 1.480922 | 0 | 30.80409 | 8.75 | 11.70584 | 3.720868 | 0.02994386 | 25.45154 | 0.7082495 | 0.2015748 | 12.98258 | 8.75 | 13.53913 | 4.440295 | 0.01411184 | 29.27304 | 0.7231208 | 0.1307847 | 16.02069 | 8.75 | 16.17261 | 4.627475 | 0.128303 | 26.99102 | 0 | 0.07032967 | 31.08228 | 8.75 | 13.76545 | 3.921569 | 0.3055917 | 24.43263 | 0 | 0.1176471 | 22.4609
Note on G22: Christian Wilke: Separator and plastics combined because it was not possible to distinguish them after pyrolysis
Note on P22: Christian Wilke: Separator and plastics combined because it was not possible to distinguish them after pyrolysis
Note on Y22: Christian Wilke: Separator and plastics combined because it was not possible to distinguish them after pyrolysis
Note on AH22: Christian Wilke: Separator and plastics combined because it was not possible to distinguish them after pyrolysis
Note on AQ22: Christian Wilke: Separator and plastics combined because it was not possible to distinguish them after pyrolysis
Note on AZ22: Christian Wilke: Separator and plastics combined because it was not possible to distinguish them after pyrolysis
Note on G42: Christian Wilke: Separator and plastics combined because it was not possible to distinguish them after pyrolysis
Note on P42: Christian Wilke: Separator and plastics combined because it was not possible to distinguish them after pyrolysis
Note on Y42: Christian Wilke: Separator and plastics combined because it was not possible to distinguish them after pyrolysis
Note on AH42: Christian Wilke: Separator and plastics combined because it was not possible to distinguish them after pyrolysis
Note on AQ42: Christian Wilke: Separator and plastics combined because it was not possible to distinguish them after pyrolysis
Note on AZ42: Christian Wilke: Separator and plastics combined because it was not possible to distinguish them after pyrolysis

## Product composition
Product composition
Values gained by air classification with a zigzag air classifier (LZS 10/120x240, JÖST GmbH + Co. KG, Dülmen-Buldern, Germany) and subsequent manual sorting of the products.
The mass distribution was calculated by:
with:
mComponent | = | Mass of the individual component in the different products (separator, electrodes, casing)
mProduct | = | Mass of the total product
Composition of electrode product (< 6.0 m/s) | [6 empty] | Composition of casing product (> 6.0 m/s)
| Product composition in % | [6 empty] | Product composition in %
| dried only | 150 | 250 | 350 | 450 | 550 |  | dried only | 150 | 250 | 350 | 450 | 550
Anode | 34.28842 | 50.15364 | 34.05428 | 26.53635 | 57.0546 | 57.34359 | Anode | 8.372698 | 6.659184 | 6.683938 | 5.412316 | 9.572763 | 9.210472
Cathode | 17.43718 | 29.05767 | 20.81872 | 14.66727 | 26.80331 | 27.12614 | Cathode | 0.7496406 | 0.4693399 | 0.3950777 | 0.4231226 | 0.4390856 | 1.085036
Metals Casing | 1.629785 | 1.524582 | 0.9126157 | 0.7426465 | 1.824178 | 2.579932 | Metals Casing | 68.71705 | 65.85382 | 65.43394 | 36.70817 | 61.36395 | 74.23041
Separator+Plastics | 23.02294 | 8.958399 | 11.97742 | 7.492772 | 0.4925697 | 2.64443 | Separator+Plastics | 4.617649 | 1.268578 | 1.389249 | 0.9984475 | 0.006969612 | 0.06164975
Coating | 11.28024 | 4.223133 | 7.833725 | 9.749887 | 9.312907 | 2.966922 | Coating | 1.868967 | 0.08162432 | 0.6638601 | 0.9132142 | 0.1533315 | 0.1479594
Compounds | 12.34144 | 6.082572 | 24.40324 | 40.81108 | 4.512439 | 7.338985 | Compounds | 15.67399 | 25.66745 | 25.43394 | 55.54473 | 28.4639 | 15.26448
Note on B21: Christian Wilke: Separator and plastics combined because it was not possible to distinguish them after pyrolysis