## Sieve analysis
Sieve analysis of crushing product after drying
Values gained by sieve analysis of the crushed material after drying. Sieve analysis performed with EML 450 sieve machine (Haver & Boecker OHG; Oelde, Germany).
The black mass yield was calculated by:
with:
mBM | = | Mass of the black mass
mCell | = | Mass of the sample mass before crushing
Cumulative distribution Q3(x)
| P1 PTC | P1 IPR | P2 PTC | P2 IPR | P6 PTC | P6 IPR | P6 ESL | C2 PTC | C2 IPR | C3 PTC | C3 IPR
xo in mm | Q3(x) in % - Average values | [11 empty] | 0.1 | 0
1 | 15.83965 | 17.82554 | 27.63055 | 21.20059 | 41.06447 | 41.65316 | 39.79669 | 40.55755 | 38.63303 | 6.502902 | 8.792146 |  | 0.5 | 0
2 | 18.32487 | 20.64501 | 35.92105 | 25.73849 | 50.7546 | 50.91871 | 49.32432 | 42.68242 | 41.2757 | 9.001916 | 13.15706 |  | 1 | 0
4 | 23.98095 | 26.93316 | 41.78565 | 33.97515 | 56.75559 | 57.97516 | 55.69719 | 47.73919 | 46.80664 | 15.74306 | 20.47925 |  | 2 | 0
8 | 53.70534 | 53.77564 | 69.92294 | 63.8896 | 79.26487 | 82.77191 | 77.46081 | 71.06433 | 68.03352 | 46.53146 | 50.36728 |  | 3 | 0
10 | 68.95729 | 66.21455 | 83.89489 | 75.76813 | 87.39472 | 90.82708 | 84.59861 | 85.42419 | 81.15638 | 64.61615 | 63.17744 |  | 4 | 0
12.5 | 87.1168 | 86.04029 | 94.85104 | 89.71759 | 94.96723 | 96.93505 | 92.04166 | 97.04957 | 93.85814 | 90.1702 | 92.32249 |  | 5 | 0
16 | 92.30185 | 90.21292 | 97.97765 | 94.88384 | 96.97816 | 98.44326 | 94.23009 | 99.54344 | 98.29593 | 94.85603 | 96.88224 |  | 6 | 0
20 | 99.20445 | 98.4963 | 99.64723 | 98.09011 | 99.37679 | 99.70065 | 98.93945 | 99.93607 | 99.25232 | 99.47651 | 99.57014 |  | 8 | 0
25 | 99.74497 | 99.26317 | 99.82932 | 98.5773 | 99.71614 | 99.86119 | 99.3538 | 99.97265 | 99.95419 | 99.65676 | 99.74014 |  | 10 | 0
30 | 100 | 99.66967 | 100 | 98.99041 | 99.90216 | 99.94445 | 99.66602 | 100 | 100 | 99.90978 | 99.87715 |  | 20 | 0
45 | 100 | 100 | 100 | 100 | 99.99374 | 99.99259 | 99.98523 | 100 | 100 | 100 | 100 |  | 30 | 0
x90 in mm | 14.61868 | 15.49563 | 11.37283 | 13.13056 | 10.84062 | 9.785934 | 12.74091 | 10.98029 | 11.73712 | 13.42101 | 12.29725 |  | 40 | 0
x50 in mm | 7.532135 | 7.447458 | 5.154736 | 6.162986 | 2.043241 | 1.93217 | 2.214664 | 4.387063 | 4.602635 | 8.377828 | 7.951141 |  | 50 | 0
Black mass yield in % | 13.024 | 14.65199 | 24.57743 | 18.93615 | 36.66963 | 36.83179 | 35.76789 | 36.43779 | 34.42997 | 5.804863 | 7.878548
Error bars
| P1 PTC | P1 IPR | P2 PTC | P2 IPR | P6 PTC | P6 IPR | P6 ESL | C2 PTC | C2 IPR | C3 PTC | C3 IPR
xo in mm | Q3(x) in % - dMin
1 | 0.6661365 | 0.8503661 | 2.258948 | 3.110049 | 2.032287 | 1.472776 | 0.5649902 | 0.8278196 | 1.389946 | 0.6003237 | 0.4611736
2 | 0.976781 | 0.9836126 | 2.758574 | 4.46552 | 3.566299 | 1.509924 | 0.3932607 | 0.9256657 | 1.812836 | 0.5985549 | 0.4905809
4 | 1.369705 | 1.831582 | 2.677502 | 4.652486 | 3.533228 | 1.306847 | 0.6198017 | 0.3337895 | 2.3013 | 1.230771 | 0.7286151
8 | 2.948624 | 2.330943 | 1.918154 | 7.371562 | 2.568703 | 1.283705 | 1.476411 | 0.9021649 | 2.097649 | 1.717711 | 0.1564241
10 | 3.201699 | 3.121995 | 2.224239 | 8.783785 | 2.941612 | 0.577943 | 1.344052 | 1.262028 | 1.435908 | 0.9198728 | 3.914018
12.5 | 2.963919 | 2.30248 | 0.676121 | 6.48069 | 2.284709 | 0.3668245 | 3.486282 | 1.120604 | 0.4392476 | 4.496849 | 0.587886
16 | 2.353806 | 2.732761 | 0.5596136 | 3.869546 | 1.930998 | 0.3296325 | 3.940601 | 0.1172096 | 0.4807998 | 4.454889 | 0.5660001
20 | 0.2661143 | 0.5956204 | 0.1597 | 2.497873 | 0.9118083 | 0.03811764 | 0.2714769 | 0.01916871 | 0.3447543 | 0.1928454 | 0.1043006
25 | 0.08023694 | 0.3918427 | 0.05139493 | 2.083085 | 0.4536034 | 0.02067736 | 0.1541103 | 0.0003507436 | 0.008997635 | 0.1156447 | 0.1056208
30 | 0 | 0.09558008 | 0 | 1.951606 | 0.2971606 | 0.004942343 | 0.1648454 | 0 | 0 | 0.08170391 | 0.01883494
45 | 0 | 0 | 0 | 0 | 0.07038606 | 0.009092671 | 0.02954016 | 0 | 0 | 0 | 0
x90 in mm | 2.347963 | 1.403214 | 0.1523267 | 1.284805 | 0.8679889 | 0.1290936 | 1.528993 | 0.2115296 | 0.08916076 | 1.16065 | 0.07284175
x50 in mm | 0.4214631 | 0.3247869 | 0.4732637 | 0.7202242 | 0.5533523 | 0.225609 | 0.08094717 | 0.09963795 | 0.5719835 | 0.1162271 | 0.01928105
Black mass yield in % | 0.6282225 | 0.705407 | 1.995311 | 2.866614 | 1.873773 | 1.350626 | 0.6259838 | 0.577079 | 1.031097 | 0.5631323 | 0.3976321
| P1 PTC | P1 IPR | P2 PTC | P2 IPR | P6 PTC | P6 IPR | P6 ESL | C2 PTC | C2 IPR | C3 PTC | C3 IPR
xo in mm | Q3(x) in % - dMax
1 | 1.326202 | 0.7353254 | 1.994044 | 4.98786 | 3.822498 | 1.960235 | 0.755988 | 1.163762 | 1.563588 | 1.022978 | 0.7102441
2 | 1.746652 | 0.8075769 | 3.097121 | 6.720187 | 4.56951 | 1.733676 | 0.2309338 | 1.142714 | 2.416269 | 1.119096 | 0.6748221
4 | 2.125438 | 1.304533 | 3.653451 | 5.878313 | 4.384219 | 1.437247 | 0.5100738 | 0.6214608 | 3.029512 | 1.644319 | 0.4038194
8 | 3.949453 | 2.557023 | 2.287017 | 4.094722 | 2.963498 | 1.20942 | 1.04774 | 0.7916286 | 3.184392 | 1.385379 | 0.1569519
10 | 2.646248 | 2.155775 | 1.632542 | 4.555322 | 2.7131 | 0.419491 | 0.9545307 | 1.057804 | 1.639907 | 1.69297 | 1.968492
12.5 | 4.740762 | 1.792668 | 0.9288978 | 3.712333 | 2.481774 | 0.2533105 | 2.684697 | 0.8728721 | 0.8197268 | 2.602922 | 0.759629
16 | 3.819717 | 2.383022 | 0.3650769 | 2.774515 | 1.839812 | 0.3269788 | 2.603105 | 0.1592636 | 0.3113926 | 2.371124 | 0.4282765
20 | 0.364616 | 0.3696584 | 0.1998908 | 1.286572 | 0.5131026 | 0.04674458 | 0.3985525 | 0.009879731 | 0.6384528 | 0.1483213 | 0.1278295
25 | 0.09626735 | 0.2378461 | 0.08574255 | 1.04785 | 0.267344 | 0.03013527 | 0.2868942 | 0.0003230604 | 0.0178007 | 0.2022022 | 0.06149926
30 | 0 | 0.1715672 | 0 | 0.9925533 | 0.09783606 | 0.009794988 | 0.1869896 | 0 | 0 | 0.09021586 | 0.03655457
45 | 0 | 0 | 0 | 0 | 0.006259072 | 0.007406257 | 0.01477008 | 0 | 0 | 0 | 0
x90 in mm | 1.404436 | 1.389628 | 0.2924746 | 2.412981 | 0.8444596 | 0.1571921 | 2.674803 | 0.1308164 | 0.1309079 | 2.282021 | 0.06920003
x50 in mm | 0.3603208 | 0.3331764 | 0.2762407 | 0.8783155 | 0.8887014 | 0.2307085 | 0.1331657 | 0.0689939 | 0.4229406 | 0.1714889 | 0.02017823
Black mass yield in % | 1.200859 | 0.6983948 | 1.822814 | 4.376452 | 3.028743 | 2.202906 | 0.8059825 | 0.8880519 | 1.551456 | 0.9735928 | 0.728531
Density distribution q3(x)
| P1 PTC | P1 IPR | P2 PTC | P2 IPR | P6 PTC | P6 IPR | P6 ESL | C2 PTC | C2 IPR | C3 PTC | C3 IPR
xm in mm | q3(x) in %/mm - Average values | [10 empty] | 0.1 | 0
0.5 | 15.83965 | 17.82554 | 27.63055 | 21.20059 | 41.06447 | 41.65316 | 39.79669 | 40.55755 | 38.63303 | 6.502902 | 8.792146 | 0.5 | 0
1.5 | 2.485227 | 2.819477 | 8.290502 | 4.537907 | 9.690137 | 9.265549 | 9.527631 | 2.124873 | 2.642676 | 2.499014 | 4.364913 | 1 | 0
3 | 2.828041 | 3.144075 | 2.932299 | 4.11833 | 3.000494 | 3.528225 | 3.186433 | 2.528386 | 2.765471 | 3.370572 | 3.661097 | 2 | 0
6 | 7.431097 | 6.710619 | 7.034321 | 7.478612 | 5.627319 | 6.199186 | 5.440905 | 5.831283 | 5.30672 | 7.697101 | 7.472006 | 3 | 0
9 | 7.625973 | 6.219454 | 6.985977 | 5.939263 | 4.064928 | 4.027584 | 3.568901 | 7.179932 | 6.561429 | 9.042342 | 6.405083 | 4 | 0
11.25 | 7.263805 | 7.930297 | 4.382461 | 5.579783 | 3.029004 | 2.443188 | 2.977219 | 4.65015 | 5.080706 | 10.22162 | 11.65802 | 5 | 0
14.25 | 1.481443 | 1.192179 | 0.8933169 | 1.476073 | 0.574549 | 0.4309165 | 0.6252675 | 0.7125353 | 1.267938 | 1.338809 | 1.302784 | 6 | 0
18 | 1.725649 | 2.070846 | 0.4173942 | 0.8015679 | 0.5996593 | 0.314348 | 1.177339 | 0.09815678 | 0.2390979 | 1.15512 | 0.6719764 | 8 | 0
22.5 | 0.1081039 | 0.1533754 | 0.03641892 | 0.0974372 | 0.06786955 | 0.03210815 | 0.08286943 | 0.00731674 | 0.1403742 | 0.03604901 | 0.03400033 | 10 | 0
27.5 | 0.0510067 | 0.08129842 | 0.03413509 | 0.08262184 | 0.03720473 | 0.01665171 | 0.06244445 | 0.005470017 | 0.00916238 | 0.05060521 | 0.0274015 | 20 | 0
37.5 | 0 | 0.02202223 | 0 | 0.06730613 | 0.006105133 | 0.003209831 | 0.02128058 | 0 | 0 | 0.006014391 | 0.008189884
Error bars | [11 empty] | 50 | 0
| P1 PTC | P1 IPR | P2 PTC | P2 IPR | P6 PTC | P6 IPR | P6 ESL | C2 PTC | C2 IPR | C3 PTC | C3 IPR
xm in mm | q3(x) in %/mm - dMin
0.5 | 0.6661365 | 0.8503661 | 2.258948 | 3.110049 | 2.032287 | 1.472776 | 0.5649902 | 0.8278196 | 1.389946 | 0.6003237 | 0.4611736
1.5 | 0.3167156 | 0.1332465 | 0.6034508 | 1.35547 | 1.646552 | 0.2265593 | 1.149249 | 0.09784613 | 0.4297912 | 0.1759003 | 0.03542203
3 | 0.1964621 | 0.4239847 | 0.318701 | 0.4209367 | 0.5664959 | 0.1482145 | 0.1132705 | 0.2606267 | 0.2442319 | 0.3161081 | 0.1750132
6 | 0.7815668 | 0.3826534 | 0.3416086 | 0.6797692 | 0.7906255 | 0.05695669 | 0.4966212 | 0.1420939 | 0.08963274 | 0.3260407 | 0.1203049
9 | 0.6516022 | 0.3955263 | 0.3272374 | 0.7061115 | 0.8737933 | 0.3949647 | 0.04660482 | 0.1799318 | 0.7722426 | 1.079238 | 1.878797
11.25 | 1.407748 | 1.30748 | 0.7541275 | 0.5840427 | 0.801088 | 0.0664722 | 0.8568919 | 0.5299314 | 0.8316617 | 1.430791 | 0.8560938
14.25 | 0.2631556 | 0.1229374 | 0.1610917 | 0.4780932 | 0.2177973 | 0.07161623 | 0.1298056 | 0.2614075 | 0.371579 | 0.06622798 | 0.1126449
18 | 0.8637753 | 0.7446605 | 0.1013169 | 0.3719857 | 0.3632527 | 0.09127411 | 0.5511382 | 0.03734597 | 0.1157764 | 0.5557006 | 0.07511174
22.5 | 0.05366974 | 0.02636245 | 0.02282966 | 0.05026739 | 0.04915173 | 0.0112405 | 0.02233166 | 0.001911334 | 0.1294512 | 0.03203376 | 0.01674159
27.5 | 0.01925347 | 0.04991532 | 0.01714851 | 0.0152364 | 0.03390159 | 0.004068057 | 0.01998091 | 6.461209e-05 | 0.003560139 | 0.04214283 | 0.01606684
37.5 | 0 | 0.01143782 | 0 | 0.06617022 | 0.006105133 | 0.0005405716 | 0.0114813 | 0 | 0 | 0.006014391 | 0.002436972
| P1 PTC | P1 IPR | P2 PTC | P2 IPR | P6 PTC | P6 IPR | P6 ESL | C2 PTC | C2 IPR | C3 PTC | C3 IPR
xm in mm | q3(x) in %/mm - dMax
0.5 | 1.326202 | 0.7353254 | 1.994044 | 4.98786 | 3.822498 | 1.960235 | 0.755988 | 1.163762 | 1.563588 | 1.022978 | 0.7102441
1.5 | 0.4204502 | 0.07225154 | 1.103077 | 1.732326 | 0.972417 | 0.2637081 | 0.7273171 | 0.1188942 | 0.8526814 | 0.0961175 | 0.06482939
3 | 0.1893931 | 0.5642489 | 0.2781652 | 0.5144196 | 0.3847332 | 0.1015386 | 0.13957 | 0.2959381 | 0.3066212 | 0.2626116 | 0.2940303
6 | 1.176297 | 0.5074936 | 0.5771599 | 1.125667 | 1.125405 | 0.05117125 | 0.4168855 | 0.269825 | 0.05091266 | 0.3907759 | 0.2213917
9 | 0.7781398 | 0.5961504 | 0.4802796 | 0.6392408 | 0.7835736 | 0.3528811 | 0.06617968 | 0.1330876 | 0.4413722 | 0.6803187 | 0.9730271
11.25 | 0.8378053 | 1.965865 | 0.6192471 | 0.9212381 | 0.5164407 | 0.08444742 | 0.6920664 | 0.6039041 | 0.4221716 | 1.350407 | 1.330453
14.25 | 0.4280022 | 0.1686725 | 0.2487593 | 0.7460413 | 0.429995 | 0.06098996 | 0.1531175 | 0.2866841 | 0.2144686 | 0.05423923 | 0.2073171
18 | 0.521923 | 0.7756048 | 0.1898761 | 0.3429181 | 0.5227277 | 0.08025139 | 0.9533814 | 0.03162464 | 0.08176504 | 1.065511 | 0.1356178
22.5 | 0.05001677 | 0.04075554 | 0.02166102 | 0.08295762 | 0.09164099 | 0.01365058 | 0.02347332 | 0.003763593 | 0.07251099 | 0.02125758 | 0.01700562
27.5 | 0.01604739 | 0.0631711 | 0.01027899 | 0.02629579 | 0.07095653 | 0.003147004 | 0.02212793 | 7.014871e-05 | 0.001799527 | 0.04117211 | 0.01758023
37.5 | 0 | 0.006372005 | 0 | 0.1301071 | 0.02022798 | 0.0008172601 | 0.01197437 | 0 | 0 | 0.005446927 | 0.001255662
Note on B32: Christian Wilke: Based on the minimum and maximum values of 3 measurements
Note on B107: Christian Wilke: Based on the minimum and maximum values of 3 measurements