## Dwell Pressure Variation
Figure 4: Variation of dwell pressure with tdwell = 24.5 h; ac = 5 N/s; data points represent mean values with n = 8; error bars indicate minimum and maximum
General info: Tensile adhesion strength (sigma) is calculated by Centrifugal Force divided by test stamps adhesive area (78.5400009155273 square-mm); Area Adhesive Fracture is calculated by image analysis of sample plate images
Test setup: Cathode samples NMC-111; Adhered with resin on support plate; Connected to piston with Duplocoll PSA tape
Sample | Force Ramp Rate | Centrifugal Force | Min. Val. | Max. Val. | Tens. Adh. Strength | Std. Dev. | Min. Val. | Max. Val. | Area Adh. Fracture | Std. Dev. | Min. Val. | Max. Val.
| in N/s | in N | in -N | in +N | in MPa | in MPa | in -MPa | in +MPa | in % | in % | in -% | in +%
27N-K1 | 5 | 63.87689 |  |  | 0.8133039 |  |  |  | 96.76
27N-K2 | 5 | 65.94588 |  |  | 0.839647 |  |  |  | 92.812
27N-K3 | 5 | 91.31333 |  |  | 1.162635 |  |  |  | 67.177
27N-K4 | 5 | 87.81164 |  |  | 1.11805 |  |  |  | 96.133
27N-K5 | 5 | 101.8451 |  |  | 1.296729 |  |  |  | 98.343
27N-K6 | 5 | 66.48576 |  |  | 0.846521 |  |  |  | 97.062
27N-K7 | 5 | 65.52596 |  |  | 0.8343005 |  |  |  | 90.199
27N-K8 | 5 | 96.10164 |  |  | 1.223601 |  |  |  | 98.368
0.3437739 | 5 | 79.86327 | 15.98638 | 21.98181 | 1.016848 | 0.2027458 | 0.2035445 | 0.2798804 | 92.10675 | 10.46178 | 24.92975 | 6.26125
73N-K1 | 5 | 68.52914 |  |  | 0.8725381 |  |  |  | 99.766
73N-K5 | 5 | 78.55829 |  |  | 1.000233 |  |  |  | 94.508
73N-K3 | 5 | 82.20751 |  |  | 1.046696 |  |  |  | 95.069
73N-K7 | 5 | 50.39545 |  |  | 0.6416533 |  |  |  | 98.642
73N-K2 | 5 | 59.20708 |  |  | 0.7538462 |  |  |  | 82.935
73N-K6 | 5 | 78.51901 |  |  | 0.9997328 |  |  |  | 87.141
73N-K4 | 5 | 68.52914 |  |  | 0.8725381 |  |  |  | 99.172
73N-K8 | 5 | 73.10255 |  |  | 0.9307684 |  |  |  | 98.78
0.9294627 | 5 | 69.88102 | 19.48557 | 12.32649 | 0.8897507 | 0.136921 | 0.2480974 | 0.1569453 | 94.501625 | 6.24798 | 11.566625 | 5.264375
[5 empty] | Dwell Force | Dwell Pressure | Comment
[5 empty] | in N | in Mpa
[5 empty] | 27 | 0.3437739 | Easy to handle clamps; >= 0.3 MPa is needed for PSA tape
[5 empty] | 73 | 0.9294627 | Next size of clamps; not easy to handle
[5 empty] | 210 | 2.673797 | Load cell trials
Area in mm²:
78.54