## Specific stress energy
Specific stress energy
Values were measured at the 3 crushers. Depending on the cell size, not all crushers were applied. RR = rotary ripper, RS = rotary shear, UG = universal granulator RR and RS are self-built (TU Bergakademie Freiberg; Freiberg, Germany); UG300 (Andritz MeWa GmbH; Gechingen, Germany)
Sample size
| P1 PTC | P1 IPR | P2 PTC | P2 IPR | P6 PTC | P6 IPR | P6 ESL | C2 PTC | C2 IPR | C3 PTC | C3 IPR
Average values
Mass in g | 539.7667 | 539.4 | 659.3333 | 659.6667 | 2034.129 | 2031.2 | 2035.9 | 410.5333 | 406.9667 | 393.2 | 393.0667
Number of cells | 2 | 2 | 1 | 1 | 1 | 1 | 1 | 6 | 6 | 2 | 2
Specific stress energy wm in kWh/t
| P1 PTC | P1 IPR | P2 PTC | P2 IPR | P6 PTC | P6 IPR | P6 ESL | C2 PTC | C2 IPR | C3 PTC | C3 IPR
Average values in kWh/t
RR | - | - | - | - | 0.8891429 | 0.6893333 | 0.9323333 | - | - | - | -
RS | - | - | 1.237667 | 1.522333 | 0.8477143 | 0.9056667 | 0.958 | - | - | - | -
UG | 5.286667 | 5.16 | 4.601 | 4.878667 | 3.487429 | 2.563333 | 3.742667 | 5.557 | 5.127333 | 6.718333 | 7.321
Total | 5.286667 | 5.16 | 5.838667 | 6.401 | 5.224286 | 4.158333 | 5.633 | 5.557 | 5.127333 | 6.718333 | 7.321
Error bars
| P1 PTC | P1 IPR | P2 PTC | P2 IPR | P6 PTC | P6 IPR | P6 ESL | C2 PTC | C2 IPR | C3 PTC | C3 IPR
dMin in kWh/t
RR | - | - | - | - | 0.3401429 | 0.04633333 | 0.08833333 | - | - | - | -
RS | - | - | 0.2246667 | 0.2083333 | 0.1987143 | 0.1296667 | 0.103 | - | - | - | -
UG | 0.5936667 | 0.433 | 0.245 | 0.1116667 | 1.493429 | 0.6573333 | 0.008666667 | 0.263 | 0.4443333 | 0.5643333 | 1.903
Total | 0.5936667 | 0.433 | 0.1866667 | 0.32 | 1.329286 | 0.6663333 | 0.2 | 0.263 | 0.4443333 | 0.5643333 | 1.903
| P1 PTC | P1 IPR | P2 PTC | P2 IPR | P6 PTC | P6 IPR | P6 ESL | C2 PTC | C2 IPR | C3 PTC | C3 IPR
dMax in kWh/t
RR | - | - | - | - | 0.5468571 | 0.03366667 | 0.08966667 | - | - | - | -
RS | - | - | 0.1663333 | 0.1686667 | 0.2042857 | 0.1513333 | 0.204 | - | - | - | -
UG | 1.042333 | 0.234 | 0.441 | 0.09033333 | 0.6925714 | 0.3636667 | 0.01133333 | 0.509 | 0.5776667 | 0.9096667 | 1.185
Total | 1.042333 | 0.234 | 0.2163333 | 0.259 | 1.156714 | 0.3986667 | 0.291 | 0.509 | 0.5776667 | 0.9096667 | 1.185
Note on B21: Christian Wilke: Based on the minimum and maximum values of 3 measurements