## Recovery and composition
Composition and recovery of the separator product | [21 empty] | Composition and recovery of the electrode product | [21 empty] | Composition and recovery of the casing product
Values gained by air classification with a self-built zigzag air classifier and afterwards manual sorting of the products. | [21 empty] | Values gained by air classification with a self-built zigzag air classifier and afterwards manual sorting of the products. | [21 empty] | Values gained by air classification with a self-built zigzag air classifier and afterwards manual sorting of the products.
The component recovery was calculated by: | [21 empty] | The component recovery was calculated by: | [21 empty] | The component recovery was calculated by:
with: | [21 empty] | with: | [21 empty] | with:
mi,Product | = | Mass of the individual component in the different products (separator, electrodes, casing) | [19 empty] | mi,Product | = | Mass of the individual component in the different products (separator, electrodes, casing) | [19 empty] | mi,Product | = | Mass of the individual component in the different products (separator, electrodes, casing)
mi,Feed ZZS | = | Mass of the component in the air classifier feed | [19 empty] | mi,Feed ZZS | = | Mass of the component in the air classifier feed | [19 empty] | mi,Feed ZZS | = | Mass of the component in the air classifier feed
The mass distribution was calculated by: | [21 empty] | The mass distribution was calculated by: | [21 empty] | The mass distribution was calculated by:
with: | [21 empty] | with: | [21 empty] | with:
mComponent | = | Mass of the individual component in the different products (separator, electrodes, casing) | [19 empty] | mComponent | = | Mass of the individual component in the different products (separator, electrodes, casing) | [19 empty] | mComponent | = | Mass of the individual component in the different products (separator, electrodes, casing)
mTotal | = | Mass of the total product | [19 empty] | mTotal | = | Mass of the total product | [19 empty] | mTotal | = | Mass of the total product
Recovery of separator into the separator product at a cut of 2 m/s | [10 empty] | Recovery of separator into the separator product at a cut of 3.2 m/s | [10 empty] | Recovery of electrode into the electrode product at a cut of 2 and 6.4 m/s | [10 empty] | Recovery of electrode into the electrode product at a cut of 2 and 8.6 m/s | [10 empty] | Recovery of casing metals into the casing product at a cut of 6.4 m/s | [10 empty] | Recovery of casing metals into the casing product at a cut of 8.6 m/s
| C1 | C2 | C3 | Po | P1 | P2 | P3 | P4 | P5 | P6 |  | C1 | C2 | C3 | Po | P1 | P2 | P3 | P4 | P5 | P6 |  | C1 | C2 | C3 | Po | P1 | P2 | P3 | P4 | P5 | P6 |  | C1 | C2 | C3 | Po | P1 | P2 | P3 | P4 | P5 | P6 |  | C1 | C2 | C3 | Po | P1 | P2 | P3 | P4 | P5 | P6 |  | C1 | C2 | C3 | Po | P1 | P2 | P3 | P4 | P5 | P6
| Average recovery in % | [10 empty] | Average recovery in % | [10 empty] | Average recovery in % | [10 empty] | Average recovery in % | [10 empty] | Average recovery in % | [10 empty] | Average recovery in %
| 8.631578 | 85.24081 | 80.30116 | 58.53002 | 37.31028 | 55.02747 | 58.80316 | 68.47372 | 60.19948 | 51.40542 |  | 32.52969 | 95.97665 | 97.12063 | 78.82792 | 92.91153 | 94.61094 | 91.52607 | 96.14586 | 89.25795 | 84.91091 |  | 90.34705 | 79.02878 | 95.01919 | 93.70963 | 85.31706 | 82.50642 | 93.10995 | 78.92868 | 86.60528 | 87.85091 |  | 96.88219 | 96.25384 | 98.42861 | 98.81762 | 91.45508 | 85.49999 | 96.52114 | 84.44623 | 92.58361 | 93.68623 |  | 96.36197 | 98.10416 | 91.85267 | 96.15385 | 90.51684 | 95.50626 | 95.05291 | 99.858 | 96.52029 | 93.83341 |  | 90.72664 | 94.39851 | 79.66319 | 88.29251 | 73.09719 | 85.1918 | 83.03379 | 99.37701 | 87.39605 | 83.03643
Error bars | [10 empty] | Error bars | [10 empty] | Error bars | [10 empty] | Error bars | [10 empty] | Error bars | [10 empty] | Error bars
| C1 | C2 | C3 | Po | P1 | P2 | P3 | P4 | P5 | P6 |  | C1 | C2 | C3 | Po | P1 | P2 | P3 | P4 | P5 | P6 |  | C1 | C2 | C3 | Po | P1 | P2 | P3 | P4 | P5 | P6 |  | C1 | C2 | C3 | Po | P1 | P2 | P3 | P4 | P5 | P6 |  | C1 | C2 | C3 | Po | P1 | P2 | P3 | P4 | P5 | P6 |  | C1 | C2 | C3 | Po | P1 | P2 | P3 | P4 | P5 | P6
| dMin in % | [10 empty] | dMin in % | [10 empty] | dMin in % | [10 empty] | dMin in % | [10 empty] | dMin in % | [10 empty] | dMin in %
| 1.689261 | 1.310175 | 0.716191 | 5.213857 | 3.164602 | 6.868582 | 3.98274 | 1.96366 | 1.87306 | 3.537949 |  | 2.32778 | 0.9588516 | 0.826546 | 8.446963 | 2.903406 | 2.207342 | 1.551776 | 0.3160184 | 4.022295 | 9.338391 |  | 1.384698 | 0.9085481 | 0.1478669 | 1.744769 | 0.5976549 | 1.330537 | 0.9726203 | 1.868011 | 1.249246 | 1.287869 |  | 0.8846573 | 1.145898 | 0.2181134 | 0.2436398 | 0.1516198 | 1.742706 | 1.41807 | 3.185127 | 1.096524 | 2.443157 |  | 3.006655 | 1.926719 | 0.6135217 | 7.692308 | 2.317241 | 2.434664 | 2.154848 | 0.2839996 | 0.9129872 | 8.365828 |  | 3.825807 | 1.456441 | 2.725539 | 14.44636 | 0.2819841 | 2.13975 | 4.407992 | 0.1781005 | 3.876938 | 10.69143
| C1 | C2 | C3 | Po | P1 | P2 | P3 | P4 | P5 | P6 |  | C1 | C2 | C3 | Po | P1 | P2 | P3 | P4 | P5 | P6 |  | C1 | C2 | C3 | Po | P1 | P2 | P3 | P4 | P5 | P6 |  | C1 | C2 | C3 | Po | P1 | P2 | P3 | P4 | P5 | P6 |  | C1 | C2 | C3 | Po | P1 | P2 | P3 | P4 | P5 | P6 |  | C1 | C2 | C3 | Po | P1 | P2 | P3 | P4 | P5 | P6
| dMax in % | [10 empty] | dMax in % | [10 empty] | dMax in % | [10 empty] | dMax in % | [10 empty] | dMax in % | [10 empty] | dMax in %
| 1.099213 | 2.090725 | 1.220579 | 6.505781 | 2.183933 | 4.570395 | 6.340798 | 1.162622 | 0.9427653 | 4.94337 |  | 3.225681 | 0.5193117 | 0.6359616 | 4.816644 | 2.002722 | 1.744702 | 2.907712 | 0.312393 | 2.875668 | 7.007859 |  | 1.102396 | 0.654208 | 0.1244242 | 2.501333 | 1.059401 | 0.7959252 | 0.6850546 | 1.510515 | 1.561021 | 1.049301 |  | 1.165581 | 0.950811 | 0.3100516 | 0.2076492 | 0.1415617 | 1.305068 | 1.180942 | 2.623031 | 0.7265843 | 1.268821 |  | 1.594027 | 1.133644 | 0.3187003 | 3.846154 | 2.445138 | 2.266258 | 3.124741 | 0.1419998 | 1.360582 | 4.551406 |  | 4.130796 | 1.014623 | 1.951699 | 11.70749 | 0.2841007 | 2.153633 | 4.470263 | 0.2320257 | 2.396298 | 6.173125
Composition of the separator product produced with a cut at 2 m/s | [10 empty] | Composition of the separator product produced with a cut at 3.2 m/s | [10 empty] | Composition of the electrode product produced with a cut at 2 and 6.4 m/s | [10 empty] | Composition of the electrode product produced with a cut at 2 and 8.6 m/s | [10 empty] | Composition of the casing product produced with a cut at 6.4 m/s | [10 empty] | Composition of the casing product produced with a cut at 8.6 m/s
| C1 | C2 | C3 | Po | P1 | P2 | P3 | P4 | P5 | P6 |  | C1 | C2 | C3 | Po | P1 | P2 | P3 | P4 | P5 | P6 |  | C1 | C2 | C3 | Po | P1 | P2 | P3 | P4 | P5 | P6 |  | C1 | C2 | C3 | Po | P1 | P2 | P3 | P4 | P5 | P6 |  | C1 | C2 | C3 | Po | P1 | P2 | P3 | P4 | P5 | P6 |  | C1 | C2 | C3 | Po | P1 | P2 | P3 | P4 | P5 | P6
Component | Composition in % | [9 empty] | Component | Composition in % | [9 empty] | Component | Composition in % | [9 empty] | Component | Composition in % | [9 empty] | Component | Composition in % | [9 empty] | Component | Composition in %
Compounds | 2.941176 | 0 | 0.6192398 | 1.778932 | 0.1188036 | 0 | 0.2671599 | 0.2376297 | 0.03787018 | 2.374488 | Compounds | 3.807386 | 2.302837 | 5.849588 | 0.4201839 | 4.063843 | 0.04667133 | 3.909368 | 0.2917551 | 0.2062493 | 3.394101 | Compounds | 1.633241 | 6.141699 | 6.781253 | 0.3429848 | 9.234604 | 1.333234 | 2.453611 | 0.7865135 | 0.2714852 | 2.648223 | Compounds | 1.649046 | 5.715784 | 6.871996 | 0.3582679 | 9.461583 | 1.93745 | 3.467728 | 0.945862 | 0.2531237 | 3.572086 | Compounds | 3.554275 | 2.286052 | 12.47952 | 8.392075 | 11.25397 | 4.424423 | 8.842202 | 1.918293 | 0.2502951 | 11.77782 | Compounds | 3.899631 | 1.633552 | 13.66044 | 24.20065 | 11.3525 | 3.802348 | 7.220983 | 1.821984 | 0.3050803 | 11.83085
Coating | 6.260569 | 2.811311 | 6.540101 | 1.342804 | 16.23292 | 7.705095 | 2.635762 | 7.741585 | 5.772157 | 9.752518 | Coating | 13.51573 | 10.48612 | 4.633715 | 2.593419 | 9.745111 | 31.31512 | 15.17766 | 33.82933 | 28.56641 | 16.68166 | Metals Casing | 2.013088 | 1.060652 | 2.13182 | 0.02670533 | 3.672769 | 2.200155 | 1.536639 | 0.09412314 | 1.219015 | 1.942334 | Metals Casing | 4.638291 | 2.6009 | 4.954347 | 0.09561193 | 9.248343 | 6.573051 | 5.241957 | 0.4279035 | 3.986606 | 4.66419 | Plastics | 0.2945981 | 0.361897 | 5.481718 | 0 | 2.569141 | 3.291148 | 1.51575 | 2.197567 | 5.365266 | 4.343066 | Plastics | 0.07213996 | 0 | 4.853442 | 0 | 2.60727 | 3.010603 | 0.9268829 | 1.813462 | 4.927897 | 3.907656
Metals Casing | 0 | 0 | 0 | 0.4511278 | 0.8233059 | 0 | 0.4726675 | 0.1138186 | 0 | 0 | Metals Casing | 0.6129205 | 0.3666667 | 0.02175805 | 0.2896871 | 0.2509776 | 0.1205984 | 0.1556469 | 0.1454534 | 0.01295001 | 0.1362891 | Plastics | 3.524641 | 1.265189 | 1.046488 | 0 | 1.613836 | 1.232309 | 0.6957306 | 3.21253 | 1.014312 | 1.296141 | Plastics | 3.351335 | 1.26329 | 1.510777 | 0 | 1.708783 | 1.57315 | 0.9387292 | 3.507683 | 1.656536 | 1.743591 | Separator | 2.980171 | 0.04015266 | 0.02107028 | 0.8861367 | 0.1421122 | 0.049674 | 0.0846395 | 0.1027652 | 0.643471 | 0.451291 | Separator | 0.549619 | 0.01010254 | 0 | 1.110744 | 0.03284979 | 0.00482009 | 0.02330806 | 0.036791 | 0.3522707 | 0.2343556
Cathode | 10.57722 | 0 | 0.5209002 | 5.490501 | 1.965964 | 4.861501 | 0.9938966 | 0.9265035 | 1.256583 | 1.95719 | Cathode | 14.05114 | 5.372239 | 16.5356 | 24.62002 | 18.76326 | 18.49446 | 9.667397 | 10.88247 | 11.33107 | 11.18266 | Separator | 29.60617 | 1.036654 | 1.479021 | 1.803105 | 9.915603 | 6.299739 | 3.72788 | 5.161006 | 6.512714 | 6.702429 | Separator | 28.41848 | 0.8641226 | 1.381355 | 1.762709 | 8.72593 | 5.782949 | 3.436965 | 4.863705 | 6.082943 | 6.147699 | Coating | 3.090401 | 0.8326761 | 0.2646034 | 3.743528 | 0.9165108 | 0.4811665 | 2.260851 | 0.9143356 | 2.325777 | 2.285509 | Coating | 1.147185 | 0.3498362 | 0.1892998 | 8.146021 | 0.8314791 | 0.3437994 | 1.928705 | 0.4803618 | 0.5601684 | 0.9936907
Anode | 6.531496 | 2.856862 | 0.5020089 | 0.884839 | 0.3846727 | 1.033436 | 2.240654 | 1.127287 | 0.7675365 | 0.7074469 | Anode | 25.48493 | 40.01237 | 25.03385 | 52.11052 | 13.32638 | 13.71964 | 26.91849 | 12.07981 | 12.19457 | 12.88419 | Coating | 16.57901 | 4.357272 | 0.9269689 | 0.9156378 | 3.337598 | 19.70258 | 13.45743 | 27.18734 | 23.64263 | 27.3255 | Coating | 16.35672 | 3.925472 | 0.8991366 | 0.9516145 | 3.061629 | 18.10971 | 12.5638 | 25.73237 | 22.27973 | 25.25983 | Cathode | 5.027951 | 27.79628 | 5.165834 | 57.72973 | 1.791043 | 0.684292 | 6.969453 | 4.882809 | 5.980599 | 5.809498 | Cathode | 0.5834156 | 6.310304 | 0.9507623 | 18.83986 | 0.09114807 | 0.0930593 | 0.7304621 | 0.604472 | 1.350116 | 0.6433148
Plastics | 5.488003 | 0.6800941 | 1.165527 | 0 | 0 | 2.111924 | 2.66833 | 6.018216 | 2.488267 | 2.014738 | Plastics | 6.267468 | 1.490369 | 1.734714 | 0 | 2.083464 | 2.188892 | 2.515305 | 4.417941 | 1.807322 | 2.229633 | Cathode | 24.05777 | 55.36411 | 47.21508 | 49.91607 | 35.6479 | 29.38853 | 49.55081 | 38.91535 | 36.24748 | 30.22739 | Cathode | 24.57357 | 60.36164 | 45.30669 | 51.30678 | 32.01647 | 27.1972 | 47.8461 | 40.36021 | 35.01053 | 29.41767 | Anode | 1.191384 | 0.4865076 | 6.626285 | 17.14804 | 18.40401 | 24.23518 | 5.863843 | 16.23342 | 17.82236 | 15.0738 | Anode | 0.5867178 | 0.1118648 | 2.4197 | 14.1444 | 14.26645 | 23.5992 | 6.324836 | 16.05001 | 15.3679 | 12.55625
Separator | 68.20154 | 93.65173 | 90.65222 | 90.0518 | 80.47433 | 84.28804 | 90.72153 | 83.83496 | 89.67759 | 83.19362 | Separator | 36.26042 | 39.9694 | 46.19078 | 19.96617 | 51.76697 | 34.11462 | 41.65613 | 38.35324 | 45.88142 | 53.49147 | Anode | 22.58609 | 30.77442 | 40.41937 | 46.9955 | 36.57769 | 39.84346 | 28.57789 | 24.64314 | 31.09236 | 29.85798 | Anode | 21.01256 | 25.26879 | 39.0757 | 45.52502 | 35.77726 | 38.82649 | 26.50472 | 24.16227 | 30.73053 | 29.19493 | Metals Casing | 83.86122 | 68.19644 | 69.96097 | 12.10049 | 64.92322 | 66.83411 | 74.46326 | 73.75081 | 67.61223 | 60.25902 | Metals Casing | 93.16129 | 91.58434 | 77.92635 | 33.55833 | 70.8183 | 69.14617 | 82.84482 | 79.19292 | 77.13657 | 69.83389
[22 empty] | Σ Electrodes + Coating | 63.22286 | 90.49581 | 88.56142 | 97.82721 | 75.56319 | 88.93456 | 91.58614 | 90.74583 | 90.98247 | 87.41087 | Σ Electrodes + Coating | 61.94285 | 89.5559 | 85.28152 | 97.78341 | 70.85536 | 84.1334 | 86.91462 | 90.25485 | 88.02079 | 83.87243
Note on B26: Christian Wilke: Based on the minimum and maximum values of 3 measurements
Note on N26: Christian Wilke:
Note on Z26: Christian Wilke: Based on the minimum and maximum values of 3 measurements
Note on AL26: Christian Wilke: Based on the minimum and maximum values of 3 measurements
Note on AX26: Christian Wilke: Based on the minimum and maximum values of 3 measurements
Note on BJ26: Christian Wilke: Based on the minimum and maximum values of 3 measurements