## Mass loss
Mass loss during drying at reduced pressure
Mass loss during drying at reduced pressure including the mass loss during vacuum crushing. The entire sample (44 cells) was dried at once.
The mass loss during drying was calulcated by:
with:
mdry | = | Mass after drying
mFeed | = | Mass before drying
Mass loss during drying
| Input in g | Output in g | Mass loss in g | Mass loss in %
| 89485.1 | 78540 | 10945.1 | 12.2312
Mass loss during pyrolysis
The mass loss during pyrolysis was calculated from the mass before and after pyrolysis. The total mass loss was calculated from the initial mass before drying and the mass after pyrolysis. The initial mass of the individual samples was calculated from the input mass to the pyrolysis and the mass loss during drying. The individual samples were created by splitting the entire sample in 48 portions.
The mass loss during pyrolysis was calulcated by:
with:
mpyrolysed | = | Mass after pyrolysis
mFeed,Pyrolysis | = | Mass before pyrolysis
The total mass loss during drying and pyrolysis was calculated by:
The initial sample mass was calculated by:
Values of the individual samples
Temperature in °C | 150 | 250 |  |  | 350 |  |  | 450 |  |  | 550
Sample | I | I | II | III | I | II | III | I | II | III | I | II | III
Input pyrolysis in g | 1616.8 | 1612.2 | 1604.9 | 1620.7 | 1612.1 | 1650.5 | 1603.7 | 1644.7 | 1600.3 | 1591.9 | 1593.7 | 1591.4 | 1636.4
Calculated initial sample weight in g | 1842.112 | 1836.871 | 1828.554 | 1846.556 | 1836.757 | 1880.509 | 1827.187 | 1873.9 | 1823.313 | 1813.742 | 1815.793 | 1813.173 | 1864.444
Output pyrolysis in g | 1550.7 | 1518 | 1500 | 1497 | 1497 | 1540 | 1484 | 1483 | 1422 | 1412 | 1387.8 | 1350 | 1363
Mass loss pyrolysis in g | 66.1 | 94.2 | 104.9 | 123.7 | 115.1 | 110.5 | 119.7 | 161.7 | 178.3 | 179.9 | 205.9 | 241.4 | 273.4
Mass loss pyrolysis in % | 4.088323 | 5.842948 | 6.536233 | 7.632504 | 7.139756 | 6.694941 | 7.46399 | 9.83158 | 11.14166 | 11.30096 | 12.91962 | 15.16903 | 16.70741
Total mass loss in g | 291.4124 | 318.8714 | 328.5541 | 349.5559 | 339.7574 | 340.5088 | 343.1868 | 390.9005 | 401.313 | 401.7424 | 427.9933 | 463.1728 | 501.4438
Total mass loss in % | 15.81947 | 17.35948 | 17.96797 | 18.93016 | 18.49768 | 18.10727 | 18.78225 | 20.86026 | 22.0101 | 22.14992 | 23.57059 | 25.54488 | 26.89509
Average values and error bars
| Average mass loss in % |  | dMin in % | dMax in %
Temperature | Drying | Total | Total | Total
dried only | 12.2312 | 12.2312
150 | 12.2312 | 15.81947
250 | 12.2312 | 18.08587 | 0.726387 | 0.8442857
350 | 12.2312 | 18.4624 | 0.3551311 | 0.3198537
450 | 12.2312 | 21.67343 | 0.8131667 | 0.4764913
550 | 12.2312 | 25.33685 | 1.766259 | 1.558235
Note on C13: Christian Wilke: 44 cells