## Tabelle1
XRD-Übersicht 03.03.2020 - Phasenantiele ganzzahlig
| & |  | & | \textbf{\gls{lwb}-23661VM} | & | \textbf{ZnS(sps)} | \\ | \midrule
Qualitäts- | & | \texttt{GOF} | & | 2.08 | & | 2.7942 | \\
kriterium | & | 1-$\rho$ | & | 0.58 | & | 0.838 | \\ | \midrule
Sphalerit | & | Anteil [Ma-\%] | & | 73.74 | & | 15.66 | \\
| & | Mischungsparameter \textit{g} [\%] | & | 49.6 | & | 38.8 | \\
| & | Gitterparameter a [nm] | & | 0,5406(8) | & | 0,5410(9) | \\ | \midrule
Wurtzit-2H | & | Anteil [Ma-\%] | & |  | & | 38.95 | \\
| & | Gitterparameter a [nm] | & |  | & | 0,3823(5) | \\
| & | Gitterparameter c [nm] | & |  | & | 0,6261(0) | \\ | \midrule
\texttt{ZnSdis} | & | Anteil [Ma-\%] | & | 26.26 | & | 45.4 | \\ |  | 100.01
| & | Gitterparameter a [nm] | & | 0,3822(8) | & | 0,3822(5) | \\
| & | Gitterparameter c [nm] | & | 0,3125(6) | & | 0,3131(3) | \\ | \midrule
Phasenanteile | & | \gls{sp-ZnS} [Ma-\%] | & | 90 | & | 27.55 | \\
Gesamt | & | Wurtzit-2H [Ma-\%] | & |  | & | 38.95 | \\
| & | \gls{wz-SF} [Ma-\%] | & | 10 | & | 34 | \\ | \bottomrule
|  |  |  | 100 |  | 100.5