## Element content
Black mass composition
Values obtained by ICP-OES analysis with iCAP 6300 (Thermo Fisher Scientific Inc; Waltham, United States) after digestion of the black mass in invers aqua regia with Multiwave 7000 (Anton Paar GmbH, Graz, Austria).
First black mass separated by sieving after thermal treatment.
| dried only | dried + stirred | 150 | 250 | 350 | 450 | 550
Element | Average content in %
Al | 2.947465 | 3.659558 | 3.194446 | 3.927443 | 3.482633 | 3.70164 | 4.156591
Co | 10.10715 | 9.92392 | 10.63503 | 11.1565 | 11.41037 | 11.66293 | 11.88099
Cu | 2.295476 | 3.583909 | 3.811164 | 3.263047 | 2.871982 | 3.267515 | 3.295852
Fe | 0.04885952 | 0.08803233 | 0.05975286 | 0.08451461 | 0.06973991 | 0.06413989 | 0.07716634
Li | 3.717626 | 3.887417 | 4.461632 | 4.655771 | 4.794991 | 4.935087 | 4.931408
Mn | 9.6497 | 9.719776 | 10.32752 | 10.79231 | 11.07742 | 11.35388 | 11.50902
Ni | 10.05651 | 10.22402 | 11.28804 | 11.62158 | 11.91975 | 12.19811 | 12.36427
P | 0.8006967 | 1.142084 | 0.8184865 | 0.7959948 | 0.8367482 | 0.9312578 | 0.9432986
Rest | 60.37651 | 57.77129 | 55.40393 | 53.70284 | 53.53637 | 51.88545 | 50.84141
Error bars
| dried only | dried + stirred | 150 | 250 | 350 | 450 | 550
Element | dMin in %
Al | 0.258097 |  |  | 0.3455986 | 0.3058898 | 0.389675 | 0.2651619
Co | 0.2133201 |  |  | 0.6255535 | 0.5744101 | 0.09879787 | 0.1949813
Cu | 0.6220022 |  |  | 0.478346 | 0.4305864 | 0.2622672 | 0.588577
Fe | 0.006195918 |  |  | 0.03247396 | 0.0241283 | 0.008020459 | 0.03572852
Li | 0.06198988 |  |  | 0.3115576 | 0.2472948 | 0.04288549 | 0.1505507
Mn | 0.2733258 |  |  | 0.4239856 | 0.4419519 | 0.3655058 | 0.1581894
Ni | 0.2119524 |  |  | 0.385873 | 0.322182 | 0.6729995 | 0.3899754
P | 0.008324228 |  |  | 0.004204189 | 0.03858864 | 0.04602053 | 0.06794836
Rest | 0.2365067 |  |  | 1.830039 | 1.714323 | 0.7954721 | 1.208056
| dried only | dried + stirred | 150 | 250 | 350 | 450 | 550
Element | dMax in %
Al | 0.1764895 |  |  | 0.6547078 | 0.429272 | 0.4412966 | 0.4479983
Co | 0.2051189 |  |  | 1.023456 | 0.8584869 | 0.0739817 | 0.1355495
Cu | 0.5731951 |  |  | 0.772734 | 0.6117612 | 0.3628554 | 0.3955798
Fe | 0.007512734 |  |  | 0.03339162 | 0.02042968 | 0.01461864 | 0.02526602
Li | 0.07529973 |  |  | 0.4902645 | 0.4177669 | 0.03986201 | 0.1884172
Mn | 0.2600068 |  |  | 0.6226379 | 0.5342944 | 0.190697 | 0.08965189
Ni | 0.2138405 |  |  | 0.5137998 | 0.332547 | 0.3368224 | 0.2198252
P | 0.006204789 |  |  | 0.004742473 | 0.05459425 | 0.05750563 | 0.1070015
Rest | 0.4495666 |  |  | 1.254157 | 1.173942 | 1.339206 | 1.036591
Second black mass separated by sieving after second comminution (dried samples only)
Element | Average | dMin | dMax
Al | 1.783366 | 0.139423 | 0.09103584
Co | 8.486751 | 0.1690385 | 0.3037597
Cu | 18.41341 | 3.252952 | 2.356356
Fe | 0.1261352 | 0.01390815 | 0.02030409
Li | 3.538475 | 0.07407852 | 0.1248813
Mn | 8.116662 | 0.1757072 | 0.3177439
Ni | 8.616584 | 0.1864726 | 0.2396712
P | 0.6986411 | 0.02750813 | 0.04257077
Rest | 50.21998 | 1.961238 | 2.147198
Note on C10: Christian Wilke: Average of 3 samples
Note on B22: Christian Wilke: Based on the minimum and maximum values of 3 measurements

## Recovery rate
Recovery rates
Values obtained by ICP-OES analysis with iCAP 6300 (Thermo Fisher Scientific Inc; Waltham, United States) after digestion of the black mass and of pieces of the anode, cathode and separator foil from the manual disassembled cell in invers aqua regia with Multiwave 7000 (Anton Paar GmbH, Graz, Austria).
The element recovery was calculated by:
with:
mBM | = | mass of the black mass
mFeed | = | initial mass of the feed sample
cBM,Me | = | concentration of the element in the black mass
cFeed,Me | = | concentration of the element in the feed sample (= complete cell)
Me | = | Co, Cu, Li, Mn, Ni
First black mass (BM1) separated by sieving after thermal treatment.
| dried only | dried + stirred | 150 | 250 | 350 | 450 | 550
Element | Average content in %
Co | 71.295 | 83.34585 | 81.09381 | 82.15686 | 75.26244 | 92.94357 | 92.49701
Cu | 13.61991 | 25.33404 | 24.45982 | 20.4725 | 15.93848 | 21.973 | 21.62236
Li | 65.46598 | 81.50388 | 84.92959 | 85.53093 | 78.92417 | 98.13782 | 95.82241
Mn | 71.43039 | 85.66244 | 82.63772 | 83.54368 | 76.73191 | 95.00798 | 94.0508
Ni | 70.41059 | 85.22778 | 85.4331 | 85.15024 | 78.13246 | 96.60701 | 95.58066
Error bars
| dried only | dried + stirred | 150 | 250 | 350 | 450 | 550
Element | dMin in %
Co | 3.471532 | 2.318824 | 2.256169 | 3.404665 | 5.980761 | 8.26775 | 3.436735
Cu | 3.955195 | 0.8329132 | 0.8041712 | 5.396782 | 2.203756 | 3.54793 | 4.714872
Li | 3.591021 | 3.134888 | 3.266652 | 4.387574 | 7.131701 | 8.193947 | 5.041091
Mn | 3.870518 | 2.247977 | 2.168601 | 5.967318 | 5.258269 | 10.43759 | 5.063004
Ni | 3.743002 | 2.762456 | 2.769111 | 7.637468 | 4.880198 | 13.23995 | 7.350453
| dried only | dried + stirred | 150 | 250 | 350 | 450 | 550
Element | dMax in %
Co | 4.820388 | 3.362402 | 3.271548 | 4.73135 | 5.457604 | 8.281405 | 4.268555
Cu | 4.496576 | 1.623568 | 1.567542 | 7.653676 | 4.581399 | 4.981548 | 3.928718
Li | 5.871756 | 5.045731 | 5.257809 | 6.604205 | 7.728079 | 10.38512 | 8.307829
Mn | 5.187655 | 3.295676 | 3.179306 | 6.075996 | 6.748772 | 9.14363 | 6.370009
Ni | 5.740989 | 4.509793 | 4.520657 | 8.097575 | 8.662747 | 11.99335 | 8.683321
Second black mass (BM2) separated by sieving after second comminution (dried samples only)
Element | Average | dMin | dMax
Co | 16.54287 | 0.783421 | 1.23946
Cu | 30.34323 | 7.424518 | 5.909973
Li | 17.21745 | 0.9016098 | 1.577933
Mn | 16.60144 | 0.7871973 | 1.183776
Ni | 16.67155 | 0.8754855 | 1.358858
Note on C18: Christian Wilke: Average of 3 samples
Note on B20: Christian Wilke: Cu recovery based on the Cu of the anode
Note on B25: Christian Wilke: Based on the minimum and maximum values of 3 measurements. Combination of the errors of the black mass and the cell composition measurement.