## Sieve analysis
Sieve analysis of black mass
Values gained by sieve analysis of black mass < 1000 µm. Sieve analysis performed with AS200 control sieve machine (Retsch GmbH; Haan, Germany)
Different crusher grid sizes | [6 empty] | Different pre-treatment temperatures
Cumulative distribution Q3(x) | [6 empty] | Cumulative distribution Q3(x)
| Grid size in mm / drying temperature in °C | [6 empty] | Pre-treatment temperature in °C
| 10-22 | 20-22 | 20-80 | 30-22 | 40-22 | 40-80 |  | no | 22 | 80 | 120
xo in µm | Q3(x) in % - Average values | [5 empty] | xo in µm | Q3(x) in % - Average values
315 | 43.57433 | 45.55209 | 46.04664 | 45.17827 | 45.73318 | 45.13917 | 315 | 51.15294 | 43.98575 | 49.10438 | 52.49814
630 | 78.5187 | 78.85322 | 77.17272 | 77.19619 | 77.6593 | 78.29351 | 630 | 82.09072 | 78.12592 | 79.94902 | 78.97319
800 | 85.61692 | 86.1186 | 85.31664 | 83.82349 | 85.13908 | 85.88826 | 800 | 89.68382 | 86.88545 | 87.93374 | 87.82725
1000 | 100 | 100 | 100 | 100 | 100 | 100 | 1000 | 100 | 100 | 100 | 100
x50 in µm | 369.6184 | 356.3854 | 354.9295 | 361.6812 | 357.0825 | 359.7858 | x50 in µm | - | 369.9086 | 321.5002 | -
x90 in µm | 860.0171 | 855.7625 | 863.3957 | 874.5 | 865.4135 | 858.2101 | x90 in µm | 798.1233 | 847.3502 | 831.4962 | 834.133
Error bars | [6 empty] | Error bars
| Grid size in mm / drying temperature in °C | [6 empty] | Pre-treatment temperature in °C
| 10-22 | 20-22 | 20-80 | 30-22 | 40-22 | 40-80 |  | no | 22 | 80 | 120
xo in µm | Q3(x) in % - dMin | [5 empty] | xo in µm | Q3(x) in % - dMin
315 | 5.665404 | 2.505266 | 1.156166 | 3.063595 | 0.3138002 | 3.558184 | 315 | 4.813352 | 2.824052 | 3.391766 | 2.960323
630 | 1.880448 | 0.9291289 | 0.650812 | 1.535429 | 0.2850114 | 0.2963937 | 630 | 2.378238 | 1.043218 | 2.093709 | 0.8079878
800 | 1.67304 | 0.4231991 | 0.7396491 | 2.841876 | 0.1286833 | 0.213493 | 800 | 1.612592 | 0.5818923 | 1.37416 | 1.059227
1000 | 0 | 0 | 0 | 0 | 0 | 0 | 1000 | 0 | 0 | 0 | 0
x50 in µm | 32.42456 | 19.60135 | 8.074241 | 21.59807 | 3.751334 | 17.31609 | x50 in µm | - | 14.22414 | 58.46082 | -
x90 in µm | 10.53089 | 6.752024 | 10.36877 | 14.32341 | 0.8436567 | 4.292164 | x90 in µm | 54.8692 | 3.645202 | 31.35702 | 23.21266
| Grid size in mm / drying temperature in °C | [6 empty] | Pre-treatment temperature in °C
| 10-22 | 20-22 | 20-80 | 30-22 | 40-22 | 40-80 |  | no | 22 | 80 | 120
xo in µm | Q3(x) in % - dMax | [5 empty] | xo in µm | Q3(x) in % - dMax
315 | 4.163729 | 2.221072 | 0.8131165 | 2.382841 | 0.4069002 | 2.13514 | 315 | 6.793478 | 1.705298 | 5.520455 | 4.857145
630 | 1.32343 | 1.120345 | 0.7392161 | 0.9930576 | 0.2011085 | 0.2367137 | 630 | 3.884928 | 0.9272859 | 2.712903 | 1.434897
800 | 1.095263 | 0.6354508 | 1.075425 | 1.872747 | 0.0931643 | 0.4208119 | 800 | 2.33258 | 0.318239 | 2.059293 | 1.595194
1000 | 0 | 0 | 0 | 0 | 0 | 0 | 1000 | 0 | 0 | 0 | 0
x50 in µm | 37.90009 | 20.1123 | 10.9534 | 27.36252 | 2.556335 | 28.03874 | x50 in µm | - | 22.59665 | 35.51636 | -
x90 in µm | 15.41983 | 4.422357 | 6.927921 | 20.33855 | 1.160723 | 2.176181 | x90 in µm | 34.21483 | 6.626522 | 19.69887 | 14.71798
Density distribution q3(x) | [6 empty] | Density distribution q3(x)
| Grid size in mm / drying temperature in °C | [6 empty] | Pre-treatment temperature in °C
| 10-22 | 20-22 | 20-80 | 30-22 | 40-22 | 40-80 |  | no | 22 | 80 | 120
xm in µm | q3(x) in %/µm - Average values | [5 empty] | xm in µm | q3(x) in %/µm - Average values
157.5 | 0.1383312 | 0.1446098 | 0.1461798 | 0.1434231 | 0.1451847 | 0.143299 | 157.5 | 0.1623903 | 0.1396373 | 0.1558869 | 0.1666608
472.5 | 0.1109345 | 0.1057179 | 0.09881296 | 0.1016442 | 0.1013528 | 0.1052519 | 472.5 | 0.09821518 | 0.1083815 | 0.09791949 | 0.08404775
715 | 0.04175421 | 0.04273751 | 0.04790539 | 0.03898415 | 0.04399869 | 0.04467497 | 715 | 0.0446653 | 0.05152663 | 0.04696894 | 0.05208276
900 | 0.07191541 | 0.06940701 | 0.0734168 | 0.08088254 | 0.07430461 | 0.07055872 | 900 | 0.05158091 | 0.06557275 | 0.06033129 | 0.06086373
Error bars | [6 empty] | Error bars
| Grid size in mm / drying temperature in °C | [6 empty] | Pre-treatment temperature in °C
| 10-22 | 20-22 | 20-80 | 30-22 | 40-22 | 40-80 |  | no | 22 | 80 | 120
xm in µm | q3(x) in %/µm - dMin | [5 empty] | xm in µm | q3(x) in %/µm - dMin
157.5 | 0.01798541 | 0.007953227 | 0.003670368 | 0.009725699 | 0.0009961912 | 0.01129582 | 157.5 | 0.01528048 | 0.008965244 | 0.01076751 | 0.009397851
472.5 | 0.0107369 | 0.003851821 | 0.001369694 | 0.004412012 | 0.000653307 | 0.00602675 | 472.5 | 0.009233495 | 0.003183562 | 0.008912864 | 0.01086428
715 | 0.001342159 | 0.002852316 | 0.001455129 | 0.007684981 | 0.001939952 | 0.0016069 | 715 | 0.009131456 | 0.003903722 | 0.003844768 | 0.001477876
900 | 0.005476317 | 0.003177254 | 0.005377126 | 0.009363734 | 0.0004658215 | 0.00210406 | 900 | 0.0116629 | 0.001591195 | 0.01029646 | 0.007975972
| Grid size in mm / drying temperature in °C | [6 empty] | Pre-treatment temperature in °C
| 10-22 | 20-22 | 20-80 | 30-22 | 40-22 | 40-80 |  | no | 22 | 80 | 120
xm in µm | q3(x) in %/µm - dMax | [5 empty] | xm in µm | q3(x) in %/µm - dMax
157.5 | 0.01321819 | 0.007051021 | 0.002581322 | 0.007564576 | 0.001291747 | 0.006778222 | 157.5 | 0.0215666 | 0.005413643 | 0.01752526 | 0.01541951
472.5 | 0.01975372 | 0.007346192 | 0.001604298 | 0.004851321 | 0.001262549 | 0.01035489 | 472.5 | 0.007730521 | 0.00565344 | 0.004792051 | 0.00683281
715 | 0.001220043 | 0.002976057 | 0.0019777 | 0.005174643 | 0.002224563 | 0.001082931 | 715 | 0.004627658 | 0.002713682 | 0.004232646 | 0.0009429247
900 | 0.008365202 | 0.002115996 | 0.003698246 | 0.01420938 | 0.0006434166 | 0.001067465 | 900 | 0.00806296 | 0.002909461 | 0.006870798 | 0.005296133
Note on C11: Christian Wilke: drying temperature after crushing
Note on B21: Christian Wilke: Based on the minimum and maximum values of 3 measurements
Note on R21: Christian Wilke: Based on the minimum and maximum values of 3 measurements
Note on C23: Christian Wilke: drying temperature after crushing
Note on C33: Christian Wilke: drying temperature after crushing
Note on C68: Christian Wilke: drying temperature after crushing
Note on B76: Christian Wilke: Based on the minimum and maximum values of 3 measurements
Note on R76: Christian Wilke: Based on the minimum and maximum values of 3 measurements
Note on C78: Christian Wilke: drying temperature after crushing
Note on C86: Christian Wilke: drying temperature after crushing

## Laser diffraction analysis
Laser diffraction of size fraction 0 - 315 µm from black mass
Values gained by laser diffraction analysis of the size fraction 0 - 315 µm sieved from the black mass < 1000 µm. Laser diffraction analysis performed with HELOS (Sympatec GmbH; Clausthal-Zellerfeld, Germany) with 3 bar pressure and the R5 lens.
Different crusher grid sizes | [8 empty] | Different pre-treatment temperatures
Cumulative distribution Q3(x) | [8 empty] | Cumulative distribution Q3(x)
| Grid size in mm / drying temperature in °C | [8 empty] | Pre-treatment temperature in °C
| 10-22 | 20-22 | 20-80 | 30-22 | 40-22 | 40-80 |  |  |  | no | 22 | 80 | 120
xo in µm | Q3(x) in % - Average values | [7 empty] | xo in µm | Q3(x) in % - Average values
4.5 | 1.006667 | 1.236667 | 1.22 | 0.71 | 0.45 | 0.7633333 | label x-axis |  | 4.5 | 2.363333 | 1.88 | 1.563333 | 0.63
5.5 | 2.056667 | 2.313333 | 2.283333 | 1.64 | 1.376667 | 1.736667 | 1 | 0 | 5.5 | 3.756667 | 3.05 | 2.66 | 1.576667
6.5 | 3.536667 | 3.813333 | 3.76 | 2.983333 | 2.78 | 3.153333 | 5 | 0 | 6.5 | 5.503333 | 4.596667 | 4.136667 | 2.966667
7.5 | 5.34 | 5.623333 | 5.54 | 4.633333 | 4.52 | 4.893333 | 10 | 0 | 7.5 | 7.53 | 6.413333 | 5.893333 | 4.683333
9 | 8.363333 | 8.653333 | 8.523333 | 7.416667 | 7.496667 | 7.83 | 20 | 0 | 9 | 10.84 | 9.42 | 8.84 | 7.633333
11 | 12.56333 | 12.87333 | 12.70333 | 11.31 | 11.66333 | 11.96667 | 50 | 0 | 11 | 15.36333 | 13.60333 | 12.99 | 11.84
13 | 16.64667 | 16.99 | 16.8 | 15.11 | 15.74333 | 16.01667 | 100 | 0 | 13 | 19.72 | 17.69667 | 17.10333 | 16.03333
15.5 | 21.25333 | 21.66667 | 21.47667 | 19.43333 | 20.37667 | 20.62333 | 200 | 0 | 15.5 | 24.64 | 22.4 | 21.90667 | 20.94
18.5 | 25.72 | 26.24667 | 26.11333 | 23.67667 | 24.9 | 25.14 | 500 | 0 | 18.5 | 29.49 | 27.12667 | 26.85333 | 25.97
21.5 | 28.99333 | 29.65667 | 29.6 | 26.83 | 28.23667 | 28.49 | 1000 | 0 | 21.5 | 33.17667 | 30.78667 | 30.79333 | 29.93667
25 | 31.63 | 32.46 | 32.50333 | 29.42 | 30.93667 | 31.21333 |  |  | 25 | 36.26667 | 33.92667 | 34.28667 | 33.42333
30 | 34.02333 | 35.08667 | 35.22333 | 31.82667 | 33.39333 | 33.71 |  |  | 30 | 39.17 | 36.97667 | 37.81 | 36.93
37.5 | 36.21667 | 37.58 | 37.76 | 34.08667 | 35.65667 | 35.98333 |  |  | 37.5 | 41.79 | 39.86667 | 41.25 | 40.46667
45 | 37.87667 | 39.47333 | 39.60333 | 35.82333 | 37.37 | 37.65667 |  |  | 45 | 43.59 | 41.9 | 43.67333 | 43.17
52.5 | 39.34 | 41.13667 | 41.17333 | 37.35667 | 38.90667 | 39.10667 |  |  | 52.5 | 45.03667 | 43.56 | 45.61333 | 45.51333
62.5 | 41.17 | 43.2 | 43.07 | 39.29333 | 40.83 | 40.89 |  |  | 62.5 | 46.70333 | 45.50333 | 47.84 | 48.33333
75 | 43.5 | 45.79333 | 45.39 | 41.78 | 43.28667 | 43.14 |  |  | 75 | 48.68333 | 47.85 | 50.42667 | 51.63333
90 | 46.56667 | 49.13 | 48.30333 | 45.05 | 46.5 | 46.08 |  |  | 90 | 51.12333 | 50.8 | 53.57 | 55.41333
105 | 49.99 | 52.78667 | 51.44333 | 48.67667 | 50.06 | 49.35333 |  |  | 105 | 53.75333 | 53.99 | 56.89667 | 59.08
125 | 54.98667 | 58.01667 | 55.94667 | 53.94667 | 55.22 | 54.13 |  |  | 125 | 57.54667 | 58.57 | 61.56667 | 63.81333
150 | 61.62333 | 64.76333 | 61.85 | 60.86667 | 62.02333 | 60.48 |  |  | 150 | 62.62667 | 64.56 | 67.51333 | 69.45333
180 | 69.61 | 72.62333 | 68.98 | 69.13 | 70.17 | 68.20667 |  |  | 180 | 68.99333 | 71.73 | 74.41 | 75.73667
215 | 78.17333 | 80.76667 | 76.78333 | 77.92333 | 78.86 | 76.65333 |  |  | 215 | 76.32333 | 79.48 | 81.63 | 82.2
255 | 86.1 | 88.05667 | 84.33667 | 86.01667 | 86.82667 | 84.74 |  |  | 255 | 83.78667 | 86.85 | 88.31667 | 88.17667
305 | 92.84333 | 93.99667 | 91.17333 | 92.80333 | 93.40667 | 91.85333 |  |  | 305 | 90.96667 | 93.30333 | 94.10333 | 93.45667
365 | 97.18 | 97.63333 | 95.89667 | 97.01333 | 97.36 | 96.5 |  |  | 365 | 96.31333 | 97.46 | 97.82 | 97.09333
435 | 99.35 | 99.42333 | 98.37333 | 98.97333 | 99.22333 | 98.73 |  |  | 435 | 99.31333 | 99.44 | 99.56667 | 99.02333
515 | 99.94333 | 99.96 | 99.45 | 99.57333 | 99.79667 | 99.64333 |  |  | 515 | 99.79333 | 100 | 100 | 99.86333
615 | 100 | 100 | 99.77333 | 99.84 | 100 | 99.88 |  |  | 615 | 100 | 100 | 100 | 100
735 | 100 | 100 | 99.79333 | 99.95333 | 100 | 99.97667 |  |  | 735 | 100 | 100 | 100 | 100
875 | 100 | 100 | 100 | 100 | 100 | 100 |  |  | 875 | 100 | 100 | 100 | 100
x20 in µm | 14.84215 | 14.77685 | 14.73585 | 16.00994 | 15.45328 | 15.5446 |  |  | x20 in µm | 13.23541 | 14.22962 | 14.56097 | 15.08831
x50 in µm | 104.7224 | 92.6276 | 98.02761 | 109.9276 | 103.9342 | 106.4692 |  |  | x50 in µm | 82.42622 | 85.92293 | 72.93627 | 69.63037
x90 in µm | 283.0035 | 265.5674 | 296.1103 | 283.113 | 278.1281 | 291.7216 |  |  | x90 in µm | 298.498 | 279.1758 | 269.0169 | 270.5934
Error bars | [8 empty] | Error bars
| Grid size in mm / drying temperature in °C | [8 empty] | Pre-treatment temperature in °C
| 10-22 | 20-22 | 20-80 | 30-22 | 40-22 | 40-80 |  |  |  | no | 22 | 80 | 120
xo in µm | Q3(x) in % - dMin | [7 empty] | xo in µm | Q3(x) in % - dMin
4.5 | 0.3766667 | 0.3266667 | 0.07 | 0.28 | 0.05 | 0.1833333 |  |  | 4.5 | 0.1833333 | 0.15 | 0.1533333 | 0.19
5.5 | 0.4766667 | 0.4733333 | 0.1033333 | 0.41 | 0.07666667 | 0.1566667 |  |  | 5.5 | 0.2666667 | 0.17 | 0.12 | 0.1866667
6.5 | 0.5566667 | 0.6533333 | 0.14 | 0.5533333 | 0.16 | 0.08333333 |  |  | 6.5 | 0.3433333 | 0.1966667 | 0.2466667 | 0.1566667
7.5 | 0.63 | 0.8533333 | 0.19 | 0.7133333 | 0.27 | 0.4033333 |  |  | 7.5 | 0.41 | 0.2133333 | 0.4133333 | 0.2733333
9 | 0.7233333 | 1.173333 | 0.2633333 | 0.9766667 | 0.4566667 | 0.99 |  |  | 9 | 0.69 | 0.24 | 0.7 | 0.5433333
11 | 0.8433333 | 1.613333 | 0.3933333 | 1.32 | 0.7333333 | 1.836667 |  |  | 11 | 1.123333 | 0.2833333 | 1.11 | 0.93
13 | 0.9466667 | 2.02 | 0.6 | 1.65 | 1.003333 | 2.676667 |  |  | 13 | 1.53 | 0.3366667 | 1.523333 | 1.303333
15.5 | 1.063333 | 2.476667 | 0.8466667 | 2.013333 | 1.306667 | 3.633333 |  |  | 15.5 | 2.01 | 0.39 | 2.006667 | 1.76
18.5 | 1.18 | 2.896667 | 1.103333 | 2.386667 | 1.6 | 4.56 |  |  | 18.5 | 2.5 | 0.4366667 | 2.503333 | 2.22
21.5 | 1.273333 | 3.206667 | 1.3 | 2.69 | 1.806667 | 5.22 |  |  | 21.5 | 2.896667 | 0.5366667 | 2.903333 | 2.596667
25 | 1.37 | 3.45 | 1.483333 | 2.96 | 1.956667 | 5.733333 |  |  | 25 | 3.246667 | 0.6766667 | 3.256667 | 2.933333
30 | 1.493333 | 3.676667 | 1.663333 | 3.226667 | 2.093333 | 6.17 |  |  | 30 | 3.57 | 0.8166667 | 3.59 | 3.27
37.5 | 1.656667 | 3.89 | 1.84 | 3.466667 | 2.216667 | 6.533333 |  |  | 37.5 | 3.83 | 0.9266667 | 3.86 | 3.606667
45 | 1.786667 | 4.063333 | 1.973333 | 3.623333 | 2.29 | 6.796667 |  |  | 45 | 3.97 | 0.98 | 4.013333 | 3.86
52.5 | 1.91 | 4.206667 | 2.083333 | 3.736667 | 2.346667 | 7.026667 |  |  | 52.5 | 4.056667 | 1.03 | 4.103333 | 4.073333
62.5 | 2.04 | 4.37 | 2.2 | 3.863333 | 2.4 | 7.29 |  |  | 62.5 | 4.143333 | 1.083333 | 4.17 | 4.303333
75 | 2.18 | 4.523333 | 2.32 | 4 | 2.446667 | 7.58 |  |  | 75 | 4.213333 | 1.16 | 4.196667 | 4.513333
90 | 2.316667 | 4.64 | 2.403333 | 4.13 | 2.55 | 7.85 |  |  | 90 | 4.253333 | 1.25 | 4.16 | 4.663333
105 | 2.43 | 4.676667 | 2.423333 | 4.246667 | 2.65 | 8.003333 |  |  | 105 | 4.223333 | 1.34 | 4.046667 | 4.7
125 | 2.546667 | 4.616667 | 2.356667 | 4.356667 | 2.77 | 8.03 |  |  | 125 | 4.106667 | 1.43 | 3.806667 | 4.613333
150 | 2.623333 | 4.343333 | 2.16 | 4.406667 | 2.893333 | 7.82 |  |  | 150 | 3.906667 | 1.52 | 3.383333 | 4.333333
180 | 2.63 | 3.773333 | 1.83 | 4.3 | 3.01 | 7.266667 |  |  | 180 | 3.643333 | 1.58 | 2.82 | 3.816667
215 | 2.523333 | 2.886667 | 1.373333 | 3.943333 | 3.04 | 6.363333 |  |  | 215 | 3.323333 | 1.56 | 2.21 | 3.08
255 | 2.27 | 1.846667 | 0.8266667 | 3.306667 | 2.906667 | 5.2 |  |  | 255 | 2.886667 | 1.4 | 1.656667 | 2.176667
305 | 1.783333 | 0.8466667 | 0.2233333 | 2.403333 | 2.436667 | 3.793333 |  |  | 305 | 2.296667 | 1.043333 | 1.173333 | 1.166667
365 | 1.1 | 0.4833333 | 0.2366667 | 1.523333 | 1.68 | 2.41 |  |  | 365 | 1.733333 | 0.61 | 0.78 | 0.3733333
435 | 0.54 | 0.3533333 | 0.5633333 | 0.9433333 | 1.023333 | 1.33 |  |  | 435 | 1.373333 | 0.34 | 0.4766667 | 0.2933333
515 | 0.1133333 | 0.08 | 0.65 | 0.4733333 | 0.4066667 | 0.7133333 |  |  | 515 | 0.4133333 | 0 | 0 | 0.2733333
615 | 0 | 0 | 0.4533333 | 0.24 | 0 | 0.24 |  |  | 615 | 0 | 0 | 0 | 0
735 | 0 | 0 | 0.4133333 | 0.09333333 | 0 | 0.04666667 |  |  | 735 | 0 | 0 | 0 | 0
875 | 0 | 0 | 0 | 0 | 0 | 0 |  |  | 875 | 0 | 0 | 0 | 0
x20 in µm | 0.8814047 | 1.748912 | 0.6651311 | 1.075353 | 1.320392 | 1.545555 |  |  | x20 in µm | 1.023789 | 0.2704315 | 0.5155152 | 0.5638004
x50 in µm | 14.2022 | 28.54818 | 16.48038 | 13.83006 | 20.40206 | 22.17888 |  |  | x50 in µm | 27.80857 | 8.895907 | 15.7841 | 11.60405
x90 in µm | 15.27472 | 14.37962 | 4.723711 | 10.78265 | 14.73707 | 22.86916 |  |  | x90 in µm | 21.6784 | 11.4975 | 8.150489 | 14.83742
| Grid size in mm / drying temperature in °C | [8 empty] | Pre-treatment temperature in °C
| 10-22 | 20-22 | 20-80 | 30-22 | 40-22 | 40-80 |  |  |  | no | 22 | 80 | 120
xo in µm | Q3(x) in % - dMax | [7 empty] | xo in µm | Q3(x) in % - dMax
4.5 | 0.4733333 | 0.4133333 | 0.09 | 0.52 | 0.07 | 0.2866667 |  |  | 4.5 | 0.1266667 | 0.19 | 0.1766667 | 0.14
5.5 | 0.6133333 | 0.6266667 | 0.06666667 | 0.66 | 0.05333333 | 0.1633333 |  |  | 5.5 | 0.3233333 | 0.2 | 0.24 | 0.2033333
6.5 | 0.7433333 | 0.8866667 | 0.13 | 0.7766667 | 0.21 | 0.1666667 |  |  | 6.5 | 0.5466667 | 0.1933333 | 0.3133333 | 0.2833333
7.5 | 0.87 | 1.186667 | 0.25 | 0.8866667 | 0.43 | 0.3866667 |  |  | 7.5 | 0.79 | 0.1666667 | 0.3966667 | 0.3666667
9 | 1.056667 | 1.666667 | 0.4566667 | 1.043333 | 0.8133333 | 0.78 |  |  | 9 | 1.19 | 0.13 | 0.52 | 0.5066667
11 | 1.286667 | 2.326667 | 0.7566667 | 1.23 | 1.356667 | 1.343333 |  |  | 11 | 1.716667 | 0.2666667 | 0.68 | 0.69
13 | 1.493333 | 2.95 | 1.05 | 1.4 | 1.886667 | 1.893333 |  |  | 13 | 2.18 | 0.4233333 | 0.8266667 | 0.8566667
15.5 | 1.726667 | 3.643333 | 1.393333 | 1.586667 | 2.483333 | 2.516667 |  |  | 15.5 | 2.69 | 0.62 | 1.033333 | 1.05
18.5 | 1.97 | 4.293333 | 1.736667 | 1.793333 | 3.07 | 3.11 |  |  | 18.5 | 3.19 | 0.8333333 | 1.436667 | 1.2
21.5 | 2.176667 | 4.763333 | 1.99 | 1.98 | 3.503333 | 3.54 |  |  | 21.5 | 3.583333 | 1.013333 | 1.806667 | 1.313333
25 | 2.38 | 5.14 | 2.206667 | 2.18 | 3.843333 | 3.856667 |  |  | 25 | 3.923333 | 1.183333 | 2.183333 | 1.606667
30 | 2.596667 | 5.493333 | 2.416667 | 2.413333 | 4.146667 | 4.13 |  |  | 30 | 4.22 | 1.353333 | 2.59 | 1.94
37.5 | 2.813333 | 5.81 | 2.62 | 2.683333 | 4.383333 | 4.346667 |  |  | 37.5 | 4.44 | 1.503333 | 2.97 | 2.303333
45 | 2.943333 | 6.046667 | 2.776667 | 2.876667 | 4.53 | 4.493333 |  |  | 45 | 4.55 | 1.58 | 3.186667 | 2.58
52.5 | 3.05 | 6.243333 | 2.916667 | 3.023333 | 4.643333 | 4.623333 |  |  | 52.5 | 4.603333 | 1.64 | 3.316667 | 2.806667
62.5 | 3.15 | 6.45 | 3.09 | 3.176667 | 4.76 | 4.77 |  |  | 62.5 | 4.636667 | 1.696667 | 3.39 | 3.026667
75 | 3.24 | 6.626667 | 3.27 | 3.33 | 4.853333 | 4.94 |  |  | 75 | 4.626667 | 1.75 | 3.383333 | 3.206667
90 | 3.313333 | 6.7 | 3.426667 | 3.45 | 4.91 | 5.1 |  |  | 90 | 4.576667 | 1.76 | 3.26 | 3.326667
105 | 3.35 | 6.623333 | 3.506667 | 3.513333 | 4.88 | 5.186667 |  |  | 105 | 4.496667 | 1.72 | 3.043333 | 3.37
125 | 3.363333 | 6.303333 | 3.473333 | 3.513333 | 4.73 | 5.2 |  |  | 125 | 4.393333 | 1.58 | 2.683333 | 3.326667
150 | 3.326667 | 5.576667 | 3.26 | 3.393333 | 4.376667 | 5.1 |  |  | 150 | 4.303333 | 1.29 | 2.206667 | 3.156667
180 | 3.2 | 4.376667 | 2.82 | 3.06 | 3.8 | 4.813333 |  |  | 180 | 4.226667 | 0.84 | 1.71 | 2.823333
215 | 2.896667 | 2.793333 | 2.146667 | 2.476667 | 3.03 | 4.306667 |  |  | 215 | 4.026667 | 1.26 | 1.31 | 2.34
255 | 2.37 | 1.173333 | 1.333333 | 1.673333 | 2.203333 | 3.57 |  |  | 255 | 3.503333 | 1.55 | 1.033333 | 1.753333
305 | 1.636667 | 0.9233333 | 0.4466667 | 1.626667 | 1.403333 | 2.556667 |  |  | 305 | 2.533333 | 1.406667 | 0.7866667 | 1.103333
365 | 0.96 | 0.7766667 | 0.2433333 | 1.376667 | 0.92 | 1.48 |  |  | 365 | 1.456667 | 0.89 | 0.46 | 0.5766667
435 | 0.65 | 0.5766667 | 0.4566667 | 1.026667 | 0.7766667 | 0.71 |  |  | 435 | 0.6866667 | 0.56 | 0.4333333 | 0.2866667
515 | 0.05666667 | 0.04 | 0.55 | 0.4266667 | 0.2033333 | 0.3566667 |  |  | 515 | 0.2066667 | 0 | 0 | 0.1366667
615 | 0 | 0 | 0.2266667 | 0.16 | 0 | 0.12 |  |  | 615 | 0 | 0 | 0 | 0
735 | 0 | 0 | 0.2066667 | 0.04666667 | 0 | 0.02333333 |  |  | 735 | 0 | 0 | 0 | 0
875 | 0 | 0 | 0 | 0 | 0 | 0 |  |  | 875 | 0 | 0 | 0 | 0
x20 in µm | 0.5520609 | 1.307289 | 0.4086213 | 1.490057 | 0.7062953 | 2.470721 |  |  | x20 in µm | 0.7837366 | 0.1897397 | 1.006446 | 0.949983
x50 in µm | 10.27757 | 19.51796 | 11.26123 | 16.56437 | 11.3436 | 33.3936 |  |  | x50 in µm | 24.97787 | 6.254485 | 19.6364 | 17.27046
x90 in µm | 14.66593 | 16.73807 | 2.505325 | 19.28618 | 19.99249 | 32.58186 |  |  | x90 in µm | 20.00449 | 9.230971 | 12.61785 | 16.20314
Density distribution q3(x) | [8 empty] | Density distribution q3(x)
| Grid size in mm / drying temperature in °C | [8 empty] | Pre-treatment temperature in °C
| 10-22 | 20-22 | 20-80 | 30-22 | 40-22 | 40-80 |  |  |  | no | 22 | 80 | 120
xm in µm | q3(x) in %/µm - Average values | [7 empty] | xm in µm | q3(x) in %/µm - Average values
2.25 | 0.2237037 | 0.2748148 | 0.2711111 | 0.1577778 | 0.1 | 0.1696296 |  |  | 2.25 | 0.5251852 | 0.4177778 | 0.3474074 | 0.14
5 | 1.05 | 1.076667 | 1.063333 | 0.93 | 0.9266667 | 0.9733333 |  |  | 5 | 1.393333 | 1.17 | 1.096667 | 0.9466667
6 | 1.48 | 1.5 | 1.476667 | 1.343333 | 1.403333 | 1.416667 |  |  | 6 | 1.746667 | 1.546667 | 1.476667 | 1.39
7 | 1.803333 | 1.81 | 1.78 | 1.65 | 1.74 | 1.74 |  |  | 7 | 2.026667 | 1.816667 | 1.756667 | 1.716667
8.25 | 2.015556 | 2.02 | 1.988889 | 1.855556 | 1.984444 | 1.957778 |  |  | 8.25 | 2.206667 | 2.004444 | 1.964444 | 1.966667
10 | 2.1 | 2.11 | 2.09 | 1.946667 | 2.083333 | 2.068333 |  |  | 10 | 2.261667 | 2.091667 | 2.075 | 2.103333
12 | 2.041667 | 2.058333 | 2.048333 | 1.9 | 2.04 | 2.025 |  |  | 12 | 2.178333 | 2.046667 | 2.056667 | 2.096667
14.25 | 1.842667 | 1.870667 | 1.870667 | 1.729333 | 1.853333 | 1.842667 |  |  | 14.25 | 1.968 | 1.881333 | 1.921333 | 1.962667
17 | 1.488889 | 1.526667 | 1.545556 | 1.414444 | 1.507778 | 1.505556 |  |  | 17 | 1.616667 | 1.575556 | 1.648889 | 1.676667
20 | 1.091111 | 1.136667 | 1.162222 | 1.051111 | 1.112222 | 1.116667 |  |  | 20 | 1.228889 | 1.22 | 1.313333 | 1.322222
23.25 | 0.7533333 | 0.8009524 | 0.8295238 | 0.74 | 0.7714286 | 0.7780952 |  |  | 23.25 | 0.8828571 | 0.8971429 | 0.9980952 | 0.9961905
27.5 | 0.4786667 | 0.5253333 | 0.544 | 0.4813333 | 0.4913333 | 0.4993333 |  |  | 27.5 | 0.5806667 | 0.61 | 0.7046667 | 0.7013333
33.75 | 0.2924444 | 0.3324444 | 0.3382222 | 0.3013333 | 0.3017778 | 0.3031111 |  |  | 33.75 | 0.3493333 | 0.3853333 | 0.4586667 | 0.4715556
41.25 | 0.2213333 | 0.2524444 | 0.2457778 | 0.2315556 | 0.2284444 | 0.2231111 |  |  | 41.25 | 0.24 | 0.2711111 | 0.3231111 | 0.3604444
48.75 | 0.1951111 | 0.2217778 | 0.2093333 | 0.2044444 | 0.2048889 | 0.1933333 |  |  | 48.75 | 0.1928889 | 0.2213333 | 0.2586667 | 0.3124444
57.5 | 0.183 | 0.2063333 | 0.1896667 | 0.1936667 | 0.1923333 | 0.1783333 |  |  | 57.5 | 0.1666667 | 0.1943333 | 0.2226667 | 0.282
68.75 | 0.1864 | 0.2074667 | 0.1856 | 0.1989333 | 0.1965333 | 0.18 |  |  | 68.75 | 0.1584 | 0.1877333 | 0.2069333 | 0.264
82.5 | 0.2044444 | 0.2224444 | 0.1942222 | 0.218 | 0.2142222 | 0.196 |  |  | 82.5 | 0.1626667 | 0.1966667 | 0.2095556 | 0.252
97.5 | 0.2282222 | 0.2437778 | 0.2093333 | 0.2417778 | 0.2373333 | 0.2182222 |  |  | 97.5 | 0.1753333 | 0.2126667 | 0.2217778 | 0.2444444
115 | 0.2498333 | 0.2615 | 0.2251667 | 0.2635 | 0.258 | 0.2388333 |  |  | 115 | 0.1896667 | 0.229 | 0.2335 | 0.2366667
137.5 | 0.2654667 | 0.2698667 | 0.2361333 | 0.2768 | 0.2721333 | 0.254 |  |  | 137.5 | 0.2032 | 0.2396 | 0.2378667 | 0.2256
165 | 0.2662222 | 0.262 | 0.2376667 | 0.2754444 | 0.2715556 | 0.2575556 |  |  | 165 | 0.2122222 | 0.239 | 0.2298889 | 0.2094444
197.5 | 0.2446667 | 0.2326667 | 0.2229524 | 0.2512381 | 0.2482857 | 0.2413333 |  |  | 197.5 | 0.2094286 | 0.2214286 | 0.2062857 | 0.1846667
235 | 0.1981667 | 0.18225 | 0.1888333 | 0.2023333 | 0.1991667 | 0.2021667 |  |  | 235 | 0.1865833 | 0.18425 | 0.1671667 | 0.1494167
280 | 0.1348667 | 0.1188 | 0.1367333 | 0.1357333 | 0.1316 | 0.1422667 |  |  | 280 | 0.1436 | 0.1290667 | 0.1157333 | 0.1056
335 | 0.07227778 | 0.06061111 | 0.07872222 | 0.07016667 | 0.06588889 | 0.07744444 |  |  | 335 | 0.08911111 | 0.06927778 | 0.06194444 | 0.06061111
400 | 0.031 | 0.02557143 | 0.03538095 | 0.028 | 0.02661905 | 0.03185714 |  |  | 400 | 0.04285714 | 0.02828571 | 0.02495238 | 0.02757143
475 | 0.007416667 | 0.006708333 | 0.01345833 | 0.0075 | 0.007166667 | 0.01141667 |  |  | 475 | 0.006 | 0.007 | 0.005416667 | 0.0105
565 | 0.0005666667 | 0.0004 | 0.003233333 | 0.002666667 | 0.002033333 | 0.002366667 |  |  | 565 | 0.002066667 | 0 | 0 | 0.001366667
675 | 0 | 0 | 0.0001666667 | 0.0009444444 | 0 | 0.0008055556 |  |  | 675 | 0 | 0 | 0 | 0
805 | 0 | 0 | 0.00147619 | 0.0003333333 | 0 | 0.0001666667 |  |  | 805 | 0 | 0 | 0 | 0
Error bars | [8 empty] | Error bars
| Grid size in mm / drying temperature in °C | [8 empty] | Pre-treatment temperature in °C
| 10-22 | 20-22 | 20-80 | 30-22 | 40-22 | 40-80 |  |  |  | no | 22 | 80 | 120
xo in µm | q3(x) in %/µm - dMin | [7 empty] | xm in µm | q3(x) in %/µm - dMin
2.25 | 0.0837037 | 0.07259259 | 0.01555556 | 0.06222222 | 0.01111111 | 0.04074074 |  |  | 2.25 | 0.04074074 | 0.03333333 | 0.03407407 | 0.02
5 | 0.1 | 0.1466667 | 0.03333333 | 0.13 | 0.05666667 | 0.1233333 |  |  | 5 | 0.1133333 | 0.02 | 0.09666667 | 0.2066667
6 | 0.08 | 0.18 | 0.05666667 | 0.1433333 | 0.08333333 | 0.2466667 |  |  | 6 | 0.1466667 | 0.02666667 | 0.1266667 | 0.3933333
7 | 0.07333333 | 0.2 | 0.07 | 0.16 | 0.11 | 0.32 |  |  | 7 | 0.1766667 | 0.02666667 | 0.1666667 | 0.5133333
8.25 | 0.06222222 | 0.2133333 | 0.08888889 | 0.1755556 | 0.1311111 | 0.3911111 |  |  | 8.25 | 0.2066667 | 0.03777778 | 0.1911111 | 0.6044444
10 | 0.06 | 0.22 | 0.1 | 0.1716667 | 0.1383333 | 0.4233333 |  |  | 10 | 0.2166667 | 0.04666667 | 0.205 | 0.645
12 | 0.05166667 | 0.2033333 | 0.1033333 | 0.165 | 0.135 | 0.42 |  |  | 12 | 0.2033333 | 0.05166667 | 0.2066667 | 0.6366667
14.25 | 0.04666667 | 0.1826667 | 0.09866667 | 0.1453333 | 0.1213333 | 0.3826667 |  |  | 14.25 | 0.192 | 0.05733333 | 0.1933333 | 0.5866667
17 | 0.04222222 | 0.14 | 0.08555556 | 0.1244444 | 0.09777778 | 0.3088889 |  |  | 17 | 0.1633333 | 0.05555556 | 0.1655556 | 0.4822222
20 | 0.03777778 | 0.1033333 | 0.06555556 | 0.1011111 | 0.07555556 | 0.22 |  |  | 20 | 0.1322222 | 0.04666667 | 0.1333333 | 0.3566667
23.25 | 0.03047619 | 0.06952381 | 0.05238095 | 0.07714286 | 0.05428571 | 0.1466667 |  |  | 23.25 | 0.1 | 0.04 | 0.1009524 | 0.2380952
27.5 | 0.02466667 | 0.04533333 | 0.036 | 0.05333333 | 0.03333333 | 0.08733333 |  |  | 27.5 | 0.06466667 | 0.028 | 0.06666667 | 0.1273333
33.75 | 0.02177778 | 0.02844444 | 0.02355556 | 0.032 | 0.01644444 | 0.04844444 |  |  | 33.75 | 0.03466667 | 0.01466667 | 0.036 | 0.04444444
41.25 | 0.01733333 | 0.02311111 | 0.01777778 | 0.02088889 | 0.009777778 | 0.03511111 |  |  | 41.25 | 0.01866667 | 0.007111111 | 0.02044444 | 0.01155556
48.75 | 0.01644444 | 0.01911111 | 0.01466667 | 0.01511111 | 0.007555556 | 0.03066667 |  |  | 48.75 | 0.01155556 | 0.006666667 | 0.012 | 0.01244444
57.5 | 0.013 | 0.01633333 | 0.01166667 | 0.01266667 | 0.006333333 | 0.02633333 |  |  | 57.5 | 0.008666667 | 0.005333333 | 0.006666667 | 0.014
68.75 | 0.0112 | 0.01226667 | 0.0096 | 0.01093333 | 0.006933333 | 0.0232 |  |  | 68.75 | 0.0056 | 0.006133333 | 0.002133333 | 0.016
82.5 | 0.009111111 | 0.007777778 | 0.005555556 | 0.008666667 | 0.006888889 | 0.018 |  |  | 82.5 | 0.003333333 | 0.006 | 0.008222222 | 0.01733333
97.5 | 0.007555556 | 0.005111111 | 0.004 | 0.007777778 | 0.006666667 | 0.01022222 |  |  | 97.5 | 0.005333333 | 0.006 | 0.01444444 | 0.018
115 | 0.005833333 | 0.016 | 0.001666667 | 0.0055 | 0.0075 | 0.001333333 |  |  | 115 | 0.005166667 | 0.007 | 0.018 | 0.01783333
137.5 | 0.003066667 | 0.02906667 | 0.008533333 | 0.0048 | 0.01413333 | 0.0044 |  |  | 137.5 | 0.0044 | 0.0116 | 0.01906667 | 0.01693333
165 | 0.004222222 | 0.04 | 0.01466667 | 0.01111111 | 0.01922222 | 0.009555556 |  |  | 165 | 0.006222222 | 0.015 | 0.01655556 | 0.01722222
197.5 | 0.008666667 | 0.0452381 | 0.0192381 | 0.01666667 | 0.022 | 0.01447619 |  |  | 197.5 | 0.005714286 | 0.01542857 | 0.01142857 | 0.02542857
235 | 0.01316667 | 0.0405 | 0.02033333 | 0.02008333 | 0.02066667 | 0.01841667 |  |  | 235 | 0.01308333 | 0.01125 | 0.006916667 | 0.03091667
280 | 0.01466667 | 0.025 | 0.01773333 | 0.01793333 | 0.016 | 0.02026667 |  |  | 280 | 0.0194 | 0.004266667 | 0.004933333 | 0.03053333
335 | 0.01127778 | 0.006777778 | 0.01138889 | 0.0105 | 0.01072222 | 0.01794444 |  |  | 335 | 0.01794444 | 0.008611111 | 0.005444444 | 0.02138889
400 | 0.004428571 | 0.002857143 | 0.004666667 | 0.005 | 0.007333333 | 0.011 |  |  | 400 | 0.011 | 0.004714286 | 0.005952381 | 0.007619048
475 | -0.002083333 | -0.003291667 | 0.001083333 | -0.001625 | 0.0005416667 | 0.004416667 |  |  | 475 | 0.006 | -0.00275 | 0.0005416667 | -0.004583333
565 | -0.001133333 | -0.0008 | -0.001266667 | -0.0003333333 | -0.004066667 | -0.004733333 |  |  | 565 | 0.002066667 | 0 | 0 | 0
675 | 0 | 0 | -0.0003333333 | 0.0002777778 | 0 | -0.001611111 |  |  | 675 | 0 | 0 | 0 | 0
805 | 0 | 0 | -0.002952381 | -0.0006666667 | 0 | -0.0003333333 |  |  | 805 | 0 | 0 | 0 | 0
| Grid size in mm / drying temperature in °C | [8 empty] | Pre-treatment temperature in °C
| 10-22 | 20-22 | 20-80 | 30-22 | 40-22 | 40-80 |  |  |  | no | 22 | 80 | 120
xm in µm | q3(x) in %/µm - dMax | [7 empty] | xm in µm | q3(x) in %/µm - dMax
2.25 | 0.1051852 | 0.09185185 | 0.02 | 0.1155556 | 0.01555556 | 0.0637037 |  |  | 2.25 | 0.02814815 | 0.04222222 | 0.03925926 | 0.02
5 | 0.14 | 0.2133333 | 0.05666667 | 0.14 | 0.1033333 | 0.09666667 |  |  | 5 | 0.1966667 | 0.01 | 0.06333333 | 0.1333333
6 | 0.13 | 0.26 | 0.09333333 | 0.1166667 | 0.1566667 | 0.1733333 |  |  | 6 | 0.2233333 | 0.03333333 | 0.07333333 | 0.2266667
7 | 0.1266667 | 0.3 | 0.12 | 0.11 | 0.22 | 0.22 |  |  | 7 | 0.2433333 | 0.04333333 | 0.08333333 | 0.2966667
8.25 | 0.1244444 | 0.32 | 0.1377778 | 0.1044444 | 0.2555556 | 0.2622222 |  |  | 8.25 | 0.2666667 | 0.05555556 | 0.1088889 | 0.3355556
10 | 0.115 | 0.33 | 0.15 | 0.09333333 | 0.2716667 | 0.2816667 |  |  | 10 | 0.2633333 | 0.06833333 | 0.125 | 0.355
12 | 0.1033333 | 0.3116667 | 0.1466667 | 0.085 | 0.265 | 0.275 |  |  | 12 | 0.2316667 | 0.07833333 | 0.1333333 | 0.3483333
14.25 | 0.09333333 | 0.2773333 | 0.1373333 | 0.07466667 | 0.2386667 | 0.2493333 |  |  | 14.25 | 0.204 | 0.07866667 | 0.1346667 | 0.3133333
17 | 0.08111111 | 0.2166667 | 0.1144444 | 0.06888889 | 0.1955556 | 0.1977778 |  |  | 17 | 0.1666667 | 0.07111111 | 0.1344444 | 0.2577778
20 | 0.06888889 | 0.1566667 | 0.08444444 | 0.06222222 | 0.1444444 | 0.1433333 |  |  | 20 | 0.1311111 | 0.06 | 0.1233333 | 0.1866667
23.25 | 0.05809524 | 0.107619 | 0.06190476 | 0.05714286 | 0.09714286 | 0.09047619 |  |  | 23.25 | 0.09714286 | 0.04857143 | 0.107619 | 0.127619
27.5 | 0.04333333 | 0.07066667 | 0.042 | 0.04666667 | 0.06066667 | 0.05466667 |  |  | 27.5 | 0.05933333 | 0.034 | 0.08133333 | 0.07066667
33.75 | 0.02888889 | 0.04222222 | 0.02711111 | 0.036 | 0.03155556 | 0.02888889 |  |  | 33.75 | 0.02933333 | 0.02 | 0.05066667 | 0.03155556
41.25 | 0.01733333 | 0.03155556 | 0.02088889 | 0.02577778 | 0.01955556 | 0.01955556 |  |  | 41.25 | 0.01466667 | 0.01022222 | 0.02888889 | 0.01777778
48.75 | 0.01422222 | 0.02622222 | 0.01866667 | 0.01955556 | 0.01511111 | 0.01733333 |  |  | 48.75 | 0.007111111 | 0.008 | 0.01733333 | 0.01422222
57.5 | 0.01 | 0.02066667 | 0.01733333 | 0.01533333 | 0.01166667 | 0.01466667 |  |  | 57.5 | 0.005333333 | 0.005666667 | 0.007333333 | 0.011
68.75 | 0.0072 | 0.01413333 | 0.0144 | 0.01226667 | 0.007466667 | 0.0136 |  |  | 68.75 | 0.0064 | 0.004266667 | 0.002666667 | 0.0104
82.5 | 0.004888889 | 0.004888889 | 0.01044444 | 0.008 | 0.003777778 | 0.01066667 |  |  | 82.5 | 0.006 | 0.005333333 | 0.005777778 | 0.009333333
97.5 | 0.005111111 | 0.007555556 | 0.005333333 | 0.004222222 | 0.008666667 | 0.005777778 |  |  | 97.5 | 0.003333333 | 0.008666667 | 0.007555556 | 0.01333333
115 | 0.005166667 | 0.013 | 0.003333333 | 0.0055 | 0.0135 | 0.0006666667 |  |  | 115 | 0.005833333 | 0.0115 | 0.012 | 0.01866667
137.5 | 0.004533333 | 0.01813333 | 0.007866667 | 0.0068 | 0.01906667 | 0.0084 |  |  | 137.5 | 0.008 | 0.0152 | 0.01693333 | 0.02506667
165 | 0.004444444 | 0.021 | 0.011 | 0.007555556 | 0.02311111 | 0.01844444 |  |  | 165 | 0.008777778 | 0.017 | 0.01877778 | 0.03144444
197.5 | 0.005619048 | 0.02533333 | 0.01304762 | 0.01019048 | 0.02285714 | 0.02580952 |  |  | 197.5 | 0.009142857 | 0.01485714 | 0.01742857 | 0.03685714
235 | 0.006833333 | 0.026 | 0.01366667 | 0.01591667 | 0.01733333 | 0.02908333 |  |  | 235 | 0.01091667 | 0.00725 | 0.01383333 | 0.04108333
280 | 0.009733333 | 0.02 | 0.01206667 | 0.01806667 | 0.0094 | 0.02813333 |  |  | 280 | 0.0118 | 0.007133333 | 0.009666667 | 0.04106667
335 | 0.01138889 | 0.009222222 | 0.007777778 | 0.01466667 | 0.01261111 | 0.02305556 |  |  | 335 | 0.009388889 | 0.007222222 | 0.006555556 | 0.03044444
400 | 0.008 | 0.001857143 | 0.003047619 | 0.008285714 | 0.009380952 | 0.01542857 |  |  | 400 | 0.005857143 | 0.003857143 | 0.004333333 | 0.01166667
475 | 0.005333333 | 0.003416667 | 0.001166667 | 0.005875 | 0.007708333 | 0.007708333 |  |  | 475 | 0.012 | 0.00425 | 0.005958333 | 0.004583333
565 | 0.001133333 | 0.0008 | 0.001966667 | 0.002333333 | 0.004066667 | 0.004733333 |  |  | 565 | 0.004133333 | 0 | 0 | 0
675 | 0 | 0 | 0.0003333333 | 0.001222222 | 0 | 0.001611111 |  |  | 675 | 0 | 0 | 0 | 0
805 | 0 | 0 | 0.002952381 | 0.0006666667 | 0 | 0.0003333333 |  |  | 805 | 0 | 0 | 0 | 0
Note on C11: Christian Wilke: drying temperature after crushing
Note on B49: Christian Wilke: Based on the minimum and maximum values of 3 measurements
Note on R49: Christian Wilke: Based on the minimum and maximum values of 3 measurements
Note on C51: Christian Wilke: drying temperature after crushing
Note on C89: Christian Wilke: drying temperature after crushing
Note on C132: Christian Wilke: drying temperature after crushing
Note on B167: Christian Wilke: Based on the minimum and maximum values of 3 measurements
Note on R167: Christian Wilke: Based on the minimum and maximum values of 3 measurements
Note on C169: Christian Wilke: drying temperature after crushing
Note on C204: Christian Wilke: drying temperature after crushing