## Product composition
Product compositions
Values gained by sieving with EML 450 sieve machine (Haver & Boecker OHG; Oelde, Germany) and air classification with a laboratory zig-zag air classifier (Joest GmbH + Co. KG; Dülmen; Germany) and afterwards manual sorting of the gained fractions.
The mass distribution was calculated by:
with:
wi | = | mass share of component i
mComponent | = | Mass of the individual component in the different products (separator, electrodes, casing)
mTotal | = | Mass of the total product
Composition of the products produced with sieving at 1 mm and 4 mm
Sample battery pack number / particle size classes in mm
| 2 / 0-1 | 2 / 1-4 | 2 / > 4 | 4 / 0-1 | 4 / 1-4 | 4 / > 4
Component | Composition in mass-%
Electrode foils | 0 | 30.69708 | 24.30285 | 0 | 32.42096 | 25.01967
Separator | 0 | 2.504796 | 2.282266 | 0 | 3.065988 | 2.720542
Plastic | 0 | 1.449584 | 0.4854296 | 0 | 1.166985 | 0.5926092
Casing | 0 | 48.69964 | 60.56071 | 0 | 48.53596 | 64.56871
Foam 1 | 0 | 14.71968 | 12.27315 | 0 | 0 | 0
Foam 2 | 0 | 0 | 0 | 0 | 11.99873 | 6.835081
Coating/BM | 100 | 1.929226 | 0.0955923 | 100 | 2.811373 | 0.2633819
Composition of the products produced with cut velocities 1 m/s and 6.5 m/s | [6 empty] | Composition of the products produced with cut velocities 1 m/s and 5.5 m/s
| Sample battery pack number - cut velocities in m/s | [6 empty] | Sample battery pack number - cut velocities in m/s
| 3 - 1.0 | 3 - 6.5 | 3 - > 6.5 | 5 - 1.0 | 5 - 6.5 | 5 - > 6.5 |  | 3 - 1.0 | 3 - 5.5 | 3- > 5.5 | 5 - 1.0 | 5 - 5.5 | 5 - > 5.5
Component | Composition in mass-% | [5 empty] | Component | Composition in mass-%
Electrode foils | 0.2240478 | 61.21146 | 0.02677572 | 0 | 66.84178 | 0.1889477 | Electrode foils | 0.2240478 | 65.45648 | 1.0762 | 0 | 71.72606 | 0.5318084
Separator | 96.1165 | 0.666771 | 0 | 95.1773 | 0.9706374 | 0.009330752 | Separator | 96.1165 | 0.726799 | 0.002280086 | 95.1773 | 1.035635 | 0.008900559
Plastic | 1.493652 | 1.540147 | 0 | 1.489362 | 1.454217 | 0 | Plastic | 1.493652 | 1.676437 | 0.006840257 | 1.489362 | 1.551596 | 0
Casing | 0.0746826 | 7.710127 | 99.86125 | 0 | 10.81269 | 99.67576 | Casing | 0.0746826 | 4.055676 | 96.45903 | 0 | 5.211581 | 98.87185
Foam 1 | 0.1493652 | 26.4705 | 0.1119712 | 0 | 0 | 0 | Foam 1 | 0.1493652 | 25.51339 | 2.416891 | 0 | 0 | 0
Foam 2 | 0 | 0 | 0 | 1.06383 | 16.55998 | 0.104971 | Foam 2 | 0 | 0 | 0 | 1.06383 | 16.99332 | 0.5051067
Coating | 1.941748 | 2.401002 | 0 | 2.269504 | 3.360701 | 0.02099419 | Coating | 1.941748 | 2.571223 | 0.03876146 | 2.269504 | 3.481811 | 0.08233017