## Cu distribution
Distribution of the Cu recovery into the different products
Values for the black masses obtained by ICP-OES analysis with iCAP 6300 (Thermo Fisher Scientific Inc; Waltham, United States) after digestion of the black mass in invers aqua regia with Multiwave 7501 (Anton Paar GmbH, Graz, Austria). Other values obtained by manual sorting of the products.
Anode and cathode separated at 3.2 m/s | [11 empty] | Anode and cathode separated at 4.2 m/s
| Crusher discharge grid size in mm - Impact mill speed in rpm | [11 empty] | Crusher discharge grid size in mm - Impact mill speed in rpm
| 10-1500 | 10-1750 | 10-2000 | 20-1250 | 20-1500 | 20-1750 | 20-2000 | 20-2250 | 30-1500 | 30-1750 | 30-2000 |  | 10-1500 | 10-1750 | 10-2000 | 20-1250 | 20-1500 | 20-1750 | 20-2000 | 20-2250 | 30-1500 | 30-1750 | 30-2000
Product | Average distribution in % | [10 empty] | Product | Average distribution in %
BM1 | 3.288017 | 3.212411 | 3.624113 | 2.156348 | 2.160809 | 2.314527 | 2.356554 | 2.417504 | 1.810293 | 1.859663 | 1.899771 | BM1 | 3.288017 | 3.212411 | 3.624113 | 2.156348 | 2.160809 | 2.314527 | 2.356554 | 2.417504 | 1.810293 | 1.859663 | 1.899771
Separator | 0.2888309 | 0.3183897 | 0.3392214 | 0.3095622 | 0.3167753 | 0.3049647 | 0.3545871 | 0.3332426 | 0.1374195 | 0.1619281 | 0.1507139 | Separator | 0.2888309 | 0.3183897 | 0.3392214 | 0.3095622 | 0.3167753 | 0.3049647 | 0.3545871 | 0.3332426 | 0.1374195 | 0.1619281 | 0.1507139
Casing | 27.48868 | 25.86893 | 28.09399 | 26.24585 | 25.94908 | 25.29962 | 27.24777 | 29.97712 | 24.27872 | 26.50288 | 26.55408 | Casing | 27.48868 | 25.86893 | 28.09399 | 26.24585 | 25.94908 | 25.29962 | 27.24777 | 29.97712 | 24.27872 | 26.50288 | 26.55408
BM2 | 1.613533 | 4.418579 | 32.35139 | 1.141191 | 1.60555 | 3.593805 | 26.24377 | 37.35041 | 3.833271 | 9.126413 | 21.33711 | BM2 | 1.613533 | 4.418579 | 32.35139 | 1.141191 | 1.60555 | 3.593805 | 26.24377 | 37.35041 | 3.833271 | 9.126413 | 21.33711
Cu foil | 64.6236 | 63.85563 | 35.02694 | 62.96883 | 65.89905 | 66.95268 | 43.09448 | 29.29877 | 66.72351 | 61.09491 | 49.36841 | Cu foil | 51.35046 | 56.44631 | 32.22157 | 48.95959 | 60.22068 | 61.70342 | 41.68729 | 28.20062 | 56.15129 | 55.45296 | 46.62208
Al foil | 2.697335 | 2.326053 | 0.5643437 | 7.178219 | 4.068741 | 1.534397 | 0.7028319 | 0.6229544 | 3.216795 | 1.25421 | 0.6899258 | Al foil | 15.97047 | 9.735376 | 3.369712 | 21.18746 | 9.747108 | 6.783658 | 2.110025 | 1.721105 | 13.78901 | 6.896155 | 3.436254
Error bars | [11 empty] | Error bars
| Crusher discharge grid size in mm - Impact mill speed in rpm | [11 empty] | Crusher discharge grid size in mm - Impact mill speed in rpm
| 10-1500 | 10-1750 | 10-2000 | 20-1250 | 20-1500 | 20-1750 | 20-2000 | 20-2250 | 30-1500 | 30-1750 | 30-2000 |  | 10-1500 | 10-1750 | 10-2000 | 20-1250 | 20-1500 | 20-1750 | 20-2000 | 20-2250 | 30-1500 | 30-1750 | 30-2000
Product | dMin in % | [10 empty] | Product | dMin in %
BM1 | 0.1369061 | 0.06498699 | 0.1327799 | 0.0976306 | 0.08421947 | 0.1162334 | 0.07558651 | 0.07231211 | 0.03210337 | 0.07480231 | 0.1457817 | BM1 | 0.1369061 | 0.06498699 | 0.1327799 | 0.0976306 | 0.08421947 | 0.1162334 | 0.07558651 | 0.07231211 | 0.03210337 | 0.07480231 | 0.1457817
Separator | 0.06319221 | 0.02942459 | 0.04868085 | 0.02173922 | 0.03293163 | 0.01800169 | 0.07236781 | 0.03500659 | 0.005672676 | 0.0174173 | 0.002530982 | Separator | 0.06319221 | 0.02942459 | 0.04868085 | 0.02173922 | 0.03293163 | 0.01800169 | 0.07236781 | 0.03500659 | 0.005672676 | 0.0174173 | 0.002530982
Casing | 1.329524 | 0.7052681 | 1.217736 | 0.8660036 | 0.3934365 | 1.320088 | 1.521319 | 2.355483 | 0.3968814 | 0.03855025 | 1.026467 | Casing | 1.329524 | 0.7052681 | 1.217736 | 0.8660036 | 0.3934365 | 1.320088 | 1.521319 | 2.355483 | 0.3968814 | 0.03855025 | 1.026467
BM2 | 0.1129048 | 1.1908 | 2.376354 | 0.1822387 | 0.0341074 | 0.4613851 | 7.849086 | 1.862873 | 0.5011861 | 1.43448 | 5.403268 | BM2 | 0.1129048 | 1.1908 | 2.376354 | 0.1822387 | 0.0341074 | 0.4613851 | 7.849086 | 1.862873 | 0.5011861 | 1.43448 | 5.403268
Cu foil | 0.862986 | 0.341266 | 1.902073 | 1.17307 | 0.6723093 | 0.6320375 | 8.340144 | 6.664745 | 0.8187781 | 2.001682 | 5.594602 | Cu foil | 0.8262899 | 1.748369 | 0.8256548 | 1.677325 | 0.8992437 | 1.032374 | 8.112882 | 6.33385 | 1.684872 | 1.415092 | 4.960497
Al foil | 0.4203616 | 0.3719164 | 0.2147696 | 0.7169494 | 0.4435277 | 0.2973399 | 0.4829356 | 0.2633643 | 0.7212696 | 0.1523026 | 0.4590817 | Al foil | 1.94346 | 2.276485 | 1.527042 | 1.216725 | 1.143989 | 0.8277257 | 0.7101974 | 0.3784085 | 1.987604 | 0.555921 | 1.093187
| Crusher discharge grid size in mm - Impact mill speed in rpm | [11 empty] | Crusher discharge grid size in mm - Impact mill speed in rpm
| 10-1500 | 10-1750 | 10-2000 | 20-1250 | 20-1500 | 20-1750 | 20-2000 | 20-2250 | 30-1500 | 30-1750 | 30-2000 |  | 10-1500 | 10-1750 | 10-2000 | 20-1250 | 20-1500 | 20-1750 | 20-2000 | 20-2250 | 30-1500 | 30-1750 | 30-2000
Product | dMax in % | [10 empty] | Product | dMax in %
BM1 | 0.1044624 | 0.1190737 | 0.09712142 | 0.1033929 | 0.07595809 | 0.08258122 | 0.05012023 | 0.1210882 | 0.05963294 | 0.07214857 | 0.116147 | BM1 | 0.1044624 | 0.1190737 | 0.09712142 | 0.1033929 | 0.07595809 | 0.08258122 | 0.05012023 | 0.1210882 | 0.05963294 | 0.07214857 | 0.116147
Separator | 0.04891704 | 0.02049894 | 0.07794884 | 0.02314077 | 0.02482261 | 0.03236187 | 0.0577141 | 0.0387509 | 0.01094284 | 0.02497506 | 0.001435574 | Separator | 0.04891704 | 0.02049894 | 0.07794884 | 0.02314077 | 0.02482261 | 0.03236187 | 0.0577141 | 0.0387509 | 0.01094284 | 0.02497506 | 0.001435574
Casing | 1.098547 | 0.6449919 | 1.828441 | 0.4415116 | 0.7270773 | 1.11561 | 0.7967892 | 4.097705 | 0.5940585 | 0.02108817 | 1.313382 | Casing | 1.098547 | 0.6449919 | 1.828441 | 0.4415116 | 0.7270773 | 1.11561 | 0.7967892 | 4.097705 | 0.5940585 | 0.02108817 | 1.313382
BM2 | 0.1380822 | 1.430208 | 3.110986 | 0.154277 | 0.03234155 | 0.6099565 | 10.36665 | 2.454714 | 0.5806356 | 1.964688 | 4.709572 | BM2 | 0.1380822 | 1.430208 | 3.110986 | 0.154277 | 0.03234155 | 0.6099565 | 10.36665 | 2.454714 | 0.5806356 | 1.964688 | 4.709572
Cu foil | 0.7395702 | 0.6382286 | 2.599651 | 1.537613 | 0.7615962 | 1.053481 | 6.957644 | 3.959999 | 0.5353297 | 1.230794 | 5.515164 | Cu foil | 0.6601123 | 1.607606 | 0.6146939 | 2.037389 | 1.462058 | 0.7246383 | 6.716578 | 4.212728 | 1.510771 | 0.7584911 | 5.806461
Al foil | 0.7031205 | 0.6039098 | 0.212338 | 0.4752896 | 0.4805587 | 0.3958858 | 0.3561439 | 0.3108772 | 0.3793245 | 0.1216333 | 0.3193645 | Al foil | 1.276513 | 2.011013 | 2.601029 | 1.554441 | 0.9540861 | 0.7247286 | 0.3678575 | 0.3202604 | 1.247051 | 0.5939359 | 1.06512
Note on C12: Christian Wilke: Average of 3 samples
Note on P12: Christian Wilke: Average of 3 samples
Note on B13: Christian Wilke: first black mass (< 1000 µm) after crushing
Note on O13: Christian Wilke: first black mass (< 1000 µm) after crushing
Note on B14: Christian Wilke: Product separated at 0-2 m/s after crushing
Note on O14: Christian Wilke: Product separated at 0-2 m/s after crushing
Note on B15: Christian Wilke: Product separated at 6.4 m/s after crushing
Note on O15: Christian Wilke: Product separated at 6.4 m/s after crushing
Note on B16: Christian Wilke: second black mass (< 500 µm) after milling
Note on O16: Christian Wilke: second black mass (< 500 µm) after milling
Note on B21: Christian Wilke: Based on the minimum and maximum values of 3 measurements
Note on O21: Christian Wilke: Based on the minimum and maximum values of 3 measurements