## True density
True density of filter components
Values gained by gas displacement pycnometry system (AccuPyc II 1340, Micromeritics Instrument Corp., Norcross, United States) applying helium as displacement gas.
True density in g/cm³
Measurement | Filter medium | PU | PP
1 | 1.5407 | 1.1552 | 1.057
2 | 2.1254 | 1.1546 | 1.0573
3 | 1.6947 | - | -
4 | 1.484 | - | -
5 | 1.6765 | - | -
Average | 1.70426 | 1.1549 | 1.05715
dMin | 0.22026 | 0.0003 | 0.00015
dMax | 0.42114 | 0.0003 | 0.00015