## Contact angle_data
VP | ND-OH B (3k G) + AN
46.2004128 | 31.243784
45.9140663 | 38.863945
40.3152885 | 40.9771194
51.3564148 | 33.3037415
43.4049911 | 36.0104752
42.4128494 | 37.9103737
47.0212784 | 29.1833916
44.9222412 | 27.9850006
45.19344 | 34.43473 | Mean
3.33074 | 4.74523 | SD
1.17759 | 1.67769 | SEM

## Roughness_data
VP | ND-OH B (3k G) + AN
9.99 | 44.9
14.94 | 24.94
13.06 | 27.76
14.694 | 38.86
6.3 | 59.8
18.942 | 50.1
9.42 | 37.16
12.478 | 40.50285714 | Mean
4.21907004 | 12.26292748 | SD
1.594658584 | 4.634950924 | SEM