## Sheet1
Zeit / s | Torque / Nm
5 | 0.03398
10 | 0.03415
15 | 0.03426
20 | 0.03382
25 | 0.03382
30 | 0.0338
35 | 0.03347
40 | 0.03361
45 | 0.03368
50 | 0.03311
55 | 0.03306
60 | 0.03329
65 | 0.03334
70 | 0.0333
75 | 0.03304
80 | 0.03287
85 | 0.03284
90 | 0.03289
95 | 0.03287
100 | 0.03284
105 | 0.03269
110 | 0.03276
115 | 0.03306
120 | 0.03291
125 | 0.03237
130 | 0.03256
135 | 0.03256
140 | 0.03269
145 | 0.03238
150 | 0.03267
155 | 0.03261
160 | 0.03275
165 | 0.03255
170 | 0.03242
175 | 0.03234
180 | 0.03244
185 | 0.0326
190 | 0.03214
195 | 0.0324
200 | 0.03246
205 | 0.03248
210 | 0.0324
215 | 0.03234
220 | 0.03235
225 | 0.03214
230 | 0.03245
235 | 0.03249
240 | 0.03213
245 | 0.03253
250 | 0.03234
255 | 0.03233
260 | 0.03276
265 | 0.03242
270 | 0.03266
275 | 0.03246
280 | 0.03215
285 | 0.03239
290 | 0.03214
295 | 0.03227
300 | 0.03249
305 | 0.03246
310 | 0.03253
315 | 0.03232
320 | 0.03248
325 | 0.03234
330 | 0.03244
335 | 0.03229
340 | 0.03246
345 | 0.03239
350 | 0.03242
355 | 0.03252
360 | 0.03222
365 | 0.03249
370 | 0.03248
375 | 0.03258
380 | 0.03215
385 | 0.03251
390 | 0.03269
395 | 0.03218
400 | 0.03231
405 | 0.03248
410 | 0.0322
415 | 0.03229
420 | 0.0325
425 | 0.03248
430 | 0.03248
435 | 0.03244
440 | 0.03263
445 | 0.03228
450 | 0.03233
455 | 0.0323
460 | 0.0323
465 | 0.03253
470 | 0.03238
475 | 0.03217
480 | 0.03239
485 | 0.03245
490 | 0.03244
495 | 0.03217
500 | 0.03224
505 | 0.03244
510 | 0.03234
515 | 0.03235
520 | 0.03233
525 | 0.03226
530 | 0.0325
535 | 0.03235
540 | 0.03236
545 | 0.03248
550 | 0.03251
555 | 0.03223
560 | 0.03239
565 | 0.03238
570 | 0.03257
575 | 0.03243
580 | 0.03255
585 | 0.0324
590 | 0.03227
595 | 0.03254
600 | 0.03206
605 | 0.03233
610 | 0.03233
615 | 0.03217
620 | 0.03216
625 | 0.03254
630 | 0.03232
635 | 0.03253
640 | 0.03216
645 | 0.03223
650 | 0.03242
655 | 0.03258
660 | 0.03216
665 | 0.0323
670 | 0.03235
675 | 0.03239
680 | 0.03232
685 | 0.03237
690 | 0.03237
695 | 0.03238
700 | 0.03251
705 | 0.0321
710 | 0.03237
715 | 0.03219
720 | 0.03229
725 | 0.03234
730 | 0.03268
735 | 0.03208
740 | 0.03237
745 | 0.03243
750 | 0.03262
755 | 0.03245
760 | 0.03255
765 | 0.03267
770 | 0.03244
775 | 0.03236
780 | 0.03246
785 | 0.03232
790 | 0.03221
795 | 0.03234
800 | 0.03254
805 | 0.03213
810 | 0.03227
815 | 0.0322
820 | 0.03247
825 | 0.03233
830 | 0.03216
835 | 0.03224
840 | 0.03221
845 | 0.03245
850 | 0.03282
855 | 0.03245
860 | 0.03268
865 | 0.03231
870 | 0.03258
875 | 0.03231
880 | 0.03234
885 | 0.03231
890 | 0.03221
895 | 0.03232
900 | 0.03265
905 | 0.03254
910 | 0.03216
915 | 0.03226
920 | 0.03239
925 | 0.03248
930 | 0.03244
935 | 0.03247
940 | 0.03263
945 | 0.03199
950 | 0.0325
955 | 0.03224
960 | 0.03211
965 | 0.03226
970 | 0.03255
975 | 0.03257
980 | 0.03232
985 | 0.03269
990 | 0.03228
995 | 0.03208
1000 | 0.03236
1010 | 0.03231
1010 | 0.03241
1020 | 0.03257
1020 | 0.03229
1030 | 0.03235
1030 | 0.03228
1040 | 0.03231
1040 | 0.03242
1050 | 0.03276
1050 | 0.03249
1060 | 0.03239
1060 | 0.03244
1070 | 0.03225
1070 | 0.03252
1080 | 0.03261
1080 | 0.03229
1090 | 0.03241
1090 | 0.03235
1100 | 0.03249
1100 | 0.03225
1110 | 0.03228
1110 | 0.03249
1120 | 0.03217
1120 | 0.03242
1130 | 0.0319
1130 | 0.03257
1140 | 0.03235
1140 | 0.03209
1150 | 0.03209
1150 | 0.03218
1160 | 0.03227
1160 | 0.03219
1170 | 0.0325
1170 | 0.03207
1180 | 0.03246
1180 | 0.03224
1190 | 0.03252
1190 | 0.03215
1200 | 0.03237
1200 | 0.03264
1210 | 0.03259
1210 | 0.03214
1220 | 0.03251
1220 | 0.03249
1230 | 0.03213
1230 | 0.03253
1240 | 0.0326
1240 | 0.03259
1250 | 0.03223
1250 | 0.03242
1260 | 0.03225
1260 | 0.03222
1270 | 0.03234
1270 | 0.03249
1280 | 0.03253
1280 | 0.03233
1290 | 0.03236
1290 | 0.03229
1300 | 0.03199
1300 | 0.03232
1310 | 0.03249
1310 | 0.03242
1320 | 0.03253
1320 | 0.03257
1330 | 0.03263
1330 | 0.03244
1340 | 0.03223
1340 | 0.03247
1350 | 0.03214
1350 | 0.03229
1360 | 0.0322
1360 | 0.03256
1370 | 0.03216
1370 | 0.03264
1380 | 0.0324
1380 | 0.03238
1390 | 0.03213
1390 | 0.03278
1400 | 0.03255
1400 | 0.03233
1410 | 0.03253
1410 | 0.03235
1420 | 0.03267
1420 | 0.03257
1430 | 0.03249
1430 | 0.03233
1440 | 0.03251
1440 | 0.03261
1450 | 0.03227
1450 | 0.03237
1460 | 0.03245
1460 | 0.03251
1470 | 0.03238
1470 | 0.03222
1480 | 0.03215
1480 | 0.03251
1490 | 0.03228
1490 | 0.03252
1500 | 0.03222
1500 | 0.03237
1510 | 0.0325
1510 | 0.03228
1520 | 0.03231
1520 | 0.03255
1530 | 0.03269
1530 | 0.03258
1540 | 0.03211
1540 | 0.0325
1550 | 0.03246
1550 | 0.03234
1560 | 0.03233
1560 | 0.03247
1570 | 0.03221
1570 | 0.03264
1580 | 0.03269
1580 | 0.03246
1590 | 0.03252
1590 | 0.03236
1600 | 0.03215
1600 | 0.0327
1610 | 0.03227
1610 | 0.03212
1620 | 0.03262
1620 | 0.0327
1630 | 0.03261
1630 | 0.03237
1640 | 0.03247
1640 | 0.03231
1650 | 0.03232
1650 | 0.03237
1660 | 0.03224
1660 | 0.0324
1670 | 0.03208
1670 | 0.03224
1680 | 0.03239
1680 | 0.03224
1690 | 0.03236
1690 | 0.03245
1700 | 0.03238
1700 | 0.03244
1710 | 0.03227
1710 | 0.0323
1720 | 0.03246
1720 | 0.03231
1730 | 0.0323
1730 | 0.03243
1740 | 0.03243
1740 | 0.03243
1750 | 0.0325
1750 | 0.03223
1760 | 0.03223
1760 | 0.0324
1770 | 0.03214
1770 | 0.03204
1780 | 0.03251
1780 | 0.03248
1790 | 0.03237
1790 | 0.03246
1800 | 0.03218
1800 | 0.03238
1810 | 0.03258
1810 | 0.0327
1820 | 0.03232
1820 | 0.03238
1830 | 0.0326
1830 | 0.03242
1840 | 0.03246
1840 | 0.03245
1850 | 0.03242
1850 | 0.03235
1860 | 0.03277
1860 | 0.03258
1870 | 0.03261
1870 | 0.03246
1880 | 0.0325
1880 | 0.03249
1890 | 0.03232
1890 | 0.03225
1900 | 0.03292
1900 | 0.03233
1910 | 0.03244
1910 | 0.03249
1920 | 0.03236
1920 | 0.03231
1930 | 0.03259
1930 | 0.03256
1940 | 0.03207
1940 | 0.03238
1950 | 0.03254
1950 | 0.03232
1960 | 0.03252
1960 | 0.03254
1970 | 0.03252
1970 | 0.03233
1980 | 0.03247
1980 | 0.03212
1990 | 0.03243
1990 | 0.03248
2000 | 0.03268
2000 | 0.03213
2010 | 0.03257
2010 | 0.03242
2020 | 0.03233
2020 | 0.03232
2030 | 0.03241
2030 | 0.03257
2040 | 0.0324
2040 | 0.03244
2050 | 0.03228
2050 | 0.0325
2060 | 0.03247
2060 | 0.03269
2070 | 0.03269
2070 | 0.03229
2080 | 0.03248
2080 | 0.03278
2090 | 0.0322
2090 | 0.03237
2100 | 0.03235
2100 | 0.03256
2110 | 0.03272
2110 | 0.03243
2120 | 0.03224
2120 | 0.03249
2130 | 0.03277
2130 | 0.03249
2140 | 0.03236
2140 | 0.03262
2150 | 0.03256
2150 | 0.03259
2160 | 0.03243
2160 | 0.03272
2170 | 0.03258
2170 | 0.03278
2180 | 0.03241
2180 | 0.03249
2190 | 0.03225
2190 | 0.03268
2200 | 0.0323
2200 | 0.03268
2210 | 0.03264
2210 | 0.03219
2220 | 0.03244
2220 | 0.03254
2230 | 0.03265
2230 | 0.03244
2240 | 0.0326
2240 | 0.03266
2250 | 0.03266
2250 | 0.03244
2260 | 0.03243
2260 | 0.03255
2270 | 0.03276
2270 | 0.03256
2280 | 0.03237
2280 | 0.0326
2290 | 0.03275
2290 | 0.03268
2300 | 0.03245
2300 | 0.03249
2310 | 0.03256
2310 | 0.03246
2320 | 0.03254
2320 | 0.0323
2330 | 0.03265
2330 | 0.03274
2340 | 0.03254
2340 | 0.03261
2350 | 0.03285
2350 | 0.03279
2360 | 0.03243
2360 | 0.03233
2370 | 0.03232
2370 | 0.03232
2380 | 0.03244
2380 | 0.03249
2390 | 0.03232
2390 | 0.0327
2400 | 0.03238
2400 | 0.03236
2410 | 0.03251
2410 | 0.03248
2420 | 0.03265
2420 | 0.03274
2430 | 0.03274
2430 | 0.03279
2440 | 0.03291
2440 | 0.03243
2450 | 0.03242
2450 | 0.03241
2460 | 0.03234
2460 | 0.03231
2470 | 0.03267
2470 | 0.03247
2480 | 0.03259
2480 | 0.03261
2490 | 0.03277
2490 | 0.0326
2500 | 0.03247
2500 | 0.03265
2510 | 0.0324
2510 | 0.03275
2520 | 0.03297
2520 | 0.03234
2530 | 0.03247
2530 | 0.03239
2540 | 0.03219
2540 | 0.03257
2550 | 0.03244
2550 | 0.03262
2560 | 0.03251
2560 | 0.03283
2570 | 0.03246
2570 | 0.03263
2580 | 0.03261
2580 | 0.03235
2590 | 0.03249
2590 | 0.03254
2600 | 0.0326
2600 | 0.03246
2610 | 0.03265
2610 | 0.03252
2620 | 0.03269
2620 | 0.03284
2630 | 0.03278
2630 | 0.03283
2640 | 0.03255
2640 | 0.03228
2650 | 0.03291
2650 | 0.03238
2660 | 0.03286
2660 | 0.03259
2670 | 0.03264
2670 | 0.03276
2680 | 0.03269
2680 | 0.03301
2690 | 0.03245
2690 | 0.0328
2700 | 0.03264
2700 | 0.03249
2710 | 0.03253
2710 | 0.0327
2720 | 0.03249
2720 | 0.03285
2730 | 0.03254
2730 | 0.03272
2740 | 0.03281
2740 | 0.03232
2750 | 0.03276
2750 | 0.03273
2760 | 0.03287
2760 | 0.03261
2770 | 0.03274
2770 | 0.03266
2780 | 0.03263
2780 | 0.03274
2790 | 0.03283
2790 | 0.03283
2800 | 0.03274
2800 | 0.03254
2810 | 0.03315
2810 | 0.03277
2820 | 0.03247
2820 | 0.03273
2830 | 0.03268
2830 | 0.03233
2840 | 0.03269
2840 | 0.03262
2850 | 0.03285
2850 | 0.03276
2860 | 0.03301
2860 | 0.03302
2870 | 0.03289
2870 | 0.03279
2880 | 0.03271
2880 | 0.03254
2890 | 0.03266
2890 | 0.03274
2900 | 0.03264
2900 | 0.03265
2910 | 0.03275
2910 | 0.03291
2920 | 0.03256
2920 | 0.03287
2930 | 0.03243
2930 | 0.03249
2940 | 0.03296
2940 | 0.03296
2950 | 0.03273
2950 | 0.03275
2960 | 0.03261
2960 | 0.03265
2970 | 0.03277
2970 | 0.03305
2980 | 0.03238
2980 | 0.03297
2990 | 0.03287
2990 | 0.03247
3000 | 0.03295
3000 | 0.03262
3010 | 0.03288
3010 | 0.03258
3020 | 0.03237
3020 | 0.03276
3030 | 0.03279
3030 | 0.03293
3040 | 0.03289
3040 | 0.03302
3050 | 0.03269
3050 | 0.03248
3060 | 0.03283
3060 | 0.03287
3070 | 0.03277
3070 | 0.03272
3080 | 0.03274
3080 | 0.0328
3090 | 0.03295
3090 | 0.03288
3100 | 0.03258
3100 | 0.03295
3110 | 0.03319
3110 | 0.03305
3120 | 0.03283
3120 | 0.03263
3130 | 0.03262
3130 | 0.03289
3140 | 0.03265
3140 | 0.03261
3150 | 0.03281
3150 | 0.03309
3160 | 0.03293
3160 | 0.03306
3170 | 0.03287
3170 | 0.03268
3180 | 0.03284
3180 | 0.0329
3190 | 0.03301
3190 | 0.03291
3200 | 0.03289
3200 | 0.03268
3210 | 0.03273
3210 | 0.03274
3220 | 0.03282
3220 | 0.03257
3230 | 0.03318
3230 | 0.03257
3240 | 0.0327
3240 | 0.03284
3250 | 0.03294
3250 | 0.0327
3260 | 0.03278
3260 | 0.03255
3270 | 0.03323
3270 | 0.03273
3280 | 0.0331
3280 | 0.03277
3290 | 0.03275
3290 | 0.03294
3300 | 0.03272
3300 | 0.03306
3310 | 0.03293
3310 | 0.03304
3320 | 0.03298
3320 | 0.03283
3330 | 0.03304
3330 | 0.03277
3340 | 0.03282
3340 | 0.03298
3350 | 0.03287
3350 | 0.03279
3360 | 0.03274
3360 | 0.033
3370 | 0.03308
3370 | 0.03296
3380 | 0.03262
3380 | 0.03266
3390 | 0.03293
3390 | 0.03321
3400 | 0.03254
3400 | 0.03283
3410 | 0.03317
3410 | 0.03317
3420 | 0.03295
3420 | 0.03307
3430 | 0.03293
3430 | 0.03293
3440 | 0.03289
3440 | 0.03277
3450 | 0.03308
3450 | 0.03291
3460 | 0.03255
3460 | 0.03288
3470 | 0.03327
3470 | 0.03324
3480 | 0.0329
3480 | 0.03314
3490 | 0.03304
3490 | 0.03287
3500 | 0.03283
3500 | 0.03321
3510 | 0.03311
3510 | 0.03277
3520 | 0.03278
3520 | 0.0326
3530 | 0.03302
3530 | 0.03267
3540 | 0.03288
3540 | 0.03268
3550 | 0.03302
3550 | 0.03312
3560 | 0.03305
3560 | 0.03316
3570 | 0.03309
3570 | 0.03307
3580 | 0.03298
3580 | 0.03291
3590 | 0.03283
3590 | 0.03288
3600 | 0.03319
3600 | 0.03312