## Tabelle1
Fehlerrechnung | [10 empty] | Area max /mm^2 |  | Area mid/mm^2 |  | Area min/mm^2
Thermocam | 0.0052 | (Deviation of calibration factor 1,022) | [5 empty] | T /°C | alpha /10-5 /K^-1
[8 empty] | 100 | 13.92599
Area_Foli | 0.5 | mm | Schnittabweichung |  |  |  |  | 150 | 14.08553 | 0.5 | 4202.2 | mm^2 | 4105.6 | mm^2 | 4010
[8 empty] | 200 | 14.22736 | 0.0052 | 4308.134 |  | 4209.099 |  | 4111.089
[8 empty] | 250 | 14.35832 |  | 4319.454 |  | 4220.158 |  | 4121.891
[8 empty] | 300 | 14.48441075 |  | 4335.34 |  | 4235.679 |  | 4137.051
[8 empty] | 350 | 14.61089 |  | 4355.031 |  | 4254.918 |  | 4155.841
[8 empty] | 400 | 14.74223 |  | 4369.257 |  | 4268.817 |  | 4169.416
[8 empty] | 450 | 14.8821 |  | 4308.258 |  | 4209.22 |  | 4111.207
|  | MAX | MEAD | MedianEffcy | MIN | MEAD |  | 500 | 15.03339 |  | 4319.483 |  | 4220.187 |  | 4121.919
|  | 0.82573 | 0.00073 | 0.825 | 0.82427 | 0.00073 |  | 550 | 15.19823 |  | 4335.384 |  | 4235.722 |  | 4137.092
[8 empty] | 600 | 15.37794 |  | 4354.967 |  | 4254.856 |  | 4155.78
|  | [W] (bei | = 1,022) |  |  |  |  | 650 | 15.57307 |  | 4369.18 |  | 4268.742 |  | 4169.343
[8 empty] | 700 | 15.78338625 |  | 4308.235 |  | 4209.198 |  | 4111.185
[8 empty] | 750 | 16.00787 |  | 4319.488 |  | 4220.191 |  | 4121.923
[8 empty] | 800 | 16.24472 |  | 4335.367 |  | 4235.706 |  | 4137.076
[8 empty] | 850 | 16.49136 |  | 4354.929 |  | 4254.818 |  | 4155.744
[8 empty] | 900 | 16.744405 |  | 4369.102 |  | 4268.665 |  | 4169.268
[8 empty] | 950 | 16.99972
[8 empty] | 1000 | 17.25237
[8 empty] | 1050 | 17.49663
[8 empty] | 1100 | 17.72601 |  | 65.25859
[8 empty] | 1150 | 17.93322
[8 empty] | 1200 | 18.1102
Run | IB [mA] | Power /W | Median Temp /°C | MEAD /°C | NNN /°C | MEAD - NNN /°C | THEC | therm exp | T_min /°C | T_max /°C | P_min /W | ε _min | P_max [W] | ε _max | MIN-MAX/2 | Median Temp /°C | MEAD /°C | NNN /°C | MEAD - NNN /°C | THEC | MIN-MAX/2 | Median Temp /°C | MEAD /°C | NNN /°C | MEAD - NNN /°C | THEC | MIN-MAX/2 | Median Temp /°C | MEAD /°C | NNN /°C | MEAD - NNN /°C | THEC | MIN-MAX/2 | Temp Chai /°C | Chai (Spectral) - as recieved | Chai (Spectral) - porous | Temp Matsumoto /°C | Matsomoto (Extraploated) | Temp Urban /°C | Urban (lambda 600 - 1000 nm) | Error Urban | Urban 2 (lambda 600 - 1000 nm) | Error Urban 2 | Temp Wang /°C | Wang Normal | Grenvis Temp 1 / °C | Grenvis 1 | Grenvis Temp 2 / °C | Grenvis 2 | Temp Biasetto /°C | Biasetto
1 | 1.8 | 222.75 | 771.1234 | 22.34819 | 16 | 6.34819 | 0.7897059 | 0.01252613 | 760.7654 | 781.4815 | 222.3558 | 0.7401931 | 222.75 | 0.8416372 | 0.05072209 | 771.1234 | 22.34819 | 16 | 6.34819 | 0.7890071 | 0.05072209 | 772.0205 | 22.85226 | 16 | 6.852259 | 0.7862624 | 0.05206337 | 771.8557 | 22.69455 | 16 | 6.694553 | 0.7867658 | 0.05161994 | 800 | 0.847 | 0.9079783168 | 1226.85 | 0.84 | 1255.85 | 0.93 | 0.04 | 1 | 0.05 | 812.132 | 0.914 | 1350.193 | 0.866 | 1344.984 | 0.884 | 1021 | 0.81
| 2.64 | 326.7 | 840.2341 | 13.57133 | 9 | 4.571331 | 0.8927315 | 0.01385546 | 831.2936 | 849.1746 | 326.12184 | 0.8431242 | 326.7 | 0.9441213 | 0.05049859 | 840.2341 | 13.57133 | 9 | 4.571331 | 0.8919415 | 0.05049859 | 840.4432 | 13.75339 | 10.5 | 3.253391 | 0.8912624 | 0.04620917 | 840.4768 | 13.6652 | 9 | 4.665198 | 0.8911535 | 0.05075428 | 850 | 0.844875 | 0.9079783712 | [7 empty] | 856.689 | 0.91 | 1396.239 | 0.81 | 1364.516 | 0.889 | 1029 | 0.81
| 3.66 | 452.925 | 925.143 | 14.99585 | 9 | 5.995849 | 0.917905 | 0.01571818 | 914.3364 | 935.9496 | 452.12346 | 0.8635294 | 452.925 | 0.9745971 | 0.05553385 | 925.143 | 14.99585 | 9 | 5.995849 | 0.9170928 | 0.05553385 | 925.4451 | 15.79845 | 9 | 6.798446 | 0.916156 | 0.05794335 | 925.3298 | 15.3859 | 9 | 6.385901 | 0.9165136 | 0.05669734 | 900 | 0.84275 | 0.9079784256 | [7 empty] | 906.285 | 0.922 | 1455.306 | 0.793 | 1385.142 | 0.882 | 1095 | 0.8
| 4.96 | 613.8 | 1030.431 | 10.02816 | 6 | 4.028156 | 0.88325 | 0.01802224 | 1021.045 | 1039.818 | 612.71376 | 0.8369878 | 613.8 | 0.9308985 | 0.04695534 | 1030.431 | 10.02816 | 6 | 4.028156 | 0.8824685 | 0.04695534 | 1030.006 | 10.66145 | 6 | 4.661451 | 0.8836379 | 0.04874584 | 1029.75 | 10.12023 | 6 | 4.120229 | 0.8843419 | 0.04731003 | 1000 | 0.8385 | 0.9079785344 | [7 empty] | 1019.995 | 0.91 | 1476.021 | 0.868 |  |  | 1128 | 0.82
| 6.57 | 813.0375 | 1112.069 | 12.67453 | 6 | 6.67453 | 0.9140912 | 0.01968362 | 1099.612 | 1124.526 | 811.59867 | 0.860076 | 813.0375 | 0.9703916 | 0.05515778 | 1112.069 | 12.67453 | 6 | 6.67453 | 0.9132823 | 0.05515778 | 1111.562 | 14.1663 | 6 | 8.166299 | 0.9146392 | 0.05920607 | 1111.044 | 13.46315 | 6 | 7.463145 | 0.9160285 | 0.05743196 | 1050 | 0.836375 | 0.9079785888 | [7 empty] | 1093.113 | 0.91
2 | 1.8 | 222.75 | 772.0205 | 22.85226 | 16 | 6.852259 | 0.7869588 | 0.0125407 | 761.1537 | 782.8872 | 222.3558 | 0.736215 | 222.75 | 0.8403417 | 0.05206337 | [28 empty] | 1188.241 | 0.924
| 2.64 | 326.7 | 840.4432 | 13.75339 | 10.5 | 3.253391 | 0.8920518 | 0.01385891 | 832.8195 | 848.0669 | 326.12184 | 0.846471 | 326.7 | 0.9388893 | 0.04620917 | [28 empty] | 1237.703 | 0.911
| 3.66 | 452.925 | 925.4451 | 15.79845 | 9 | 6.798446 | 0.9169674 | 0.01572331 | 913.8343 | 937.0558 | 452.12346 | 0.8603567 | 452.925 | 0.9762434 | 0.05794335
| 4.96 | 613.8 | 1030.006 | 10.66145 | 6 | 4.661451 | 0.8844204 | 0.0180148 | 1019.988 | 1040.023 | 612.71376 | 0.8364751 | 613.8 | 0.9339668 | 0.04874584
| 6.57 | 813.0375 | 1111.562 | 14.1663 | 6 | 8.166299 | 0.9154492 | 0.01967465 | 1097.616 | 1125.509 | 811.59867 | 0.857673 | 813.0375 | 0.9760852 | 0.05920607
3 | 1.8 | 222.75 | 771.8557 | 22.69455 | 16 | 6.694553 | 0.7874626 | 0.01253802 | 761.1475 | 782.5639 | 222.3558 | 0.7371267 | 222.75 | 0.8403666 | 0.05161994
| 2.64 | 326.7 | 840.4768 | 13.6652 | 9 | 4.665198 | 0.8919427 | 0.01385946 | 831.4411 | 849.5125 | 326.12184 | 0.8420984 | 326.7 | 0.943607 | 0.05075428
| 3.66 | 452.925 | 925.3298 | 15.3859 | 9 | 6.385901 | 0.9173252 | 0.01572135 | 914.1321 | 936.5274 | 452.12346 | 0.8618697 | 452.925 | 0.9752644 | 0.05669734
| 4.96 | 613.8 | 1029.75 | 10.12023 | 6 | 4.120229 | 0.8851251 | 0.01801032 | 1020.275 | 1039.225 | 612.71376 | 0.8385251 | 613.8 | 0.9331452 | 0.04731003
| 6.57 | 813.0375 | 1111.044 | 13.46315 | 6 | 7.463145 | 0.9168398 | 0.01966548 | 1097.803 | 1124.285 | 811.59867 | 0.860703 | 813.0375 | 0.975567 | 0.05743196
5.670374419...e-8 W m 2 K 4
5.670374419e-08
[8 empty] | 100 | 13.92599
[8 empty] | 150 | 14.08553
[8 empty] | 200 | 14.22736
[8 empty] | 250 | 14.35832
[8 empty] | 300 | 14.48441075
[8 empty] | 350 | 14.61089
[8 empty] | 400 | 14.74223
[8 empty] | 450 | 14.8821
[8 empty] | 500 | 15.03339
[8 empty] | 550 | 15.19823
[8 empty] | 600 | 15.37794
[8 empty] | 650 | 15.57307
[8 empty] | 700 | 15.78338625
[8 empty] | 750 | 16.00787
[8 empty] | 800 | 16.24472
[8 empty] | 850 | 16.49136
[8 empty] | 900 | 16.744405
[8 empty] | 950 | 16.99972
[8 empty] | 1000 | 17.25237
[8 empty] | 1050 | 17.49663
[8 empty] | 1100 | 17.72601
[8 empty] | 1150 | 17.93322
[8 empty] | 1200 | 18.1102