## Results
Name | VHB 4905 Adhesion Force Check_stamp & plate roughed up & cleaned_4x TSU-M-V2A_D10_4 flat washer 5N/s (1/2) | [6 empty] | Device | LUMiFrac 2001-90 (8 channels). FW: 1.0.0.23. Temperature regulated
Comments | Stamps & Plates were roughed up using 500 grit sand paper. Thorough cleanind with soap & acetone. Dwell time for VHB tape: Approx 25,5 h Outcome: Fracture partly (50/50) on plate or on stamp. Cheesy type fracture, but highly elastic.
Recorded | 11.07.2024 14:46
Exported By | FRAC USER
Measurement Data | Measurement Data | Measurement Data | Measurement Data |  | Measurement Data | Measurement Data | Measurement Data | Test Stamp Information |  | Test Stamp Information | Test Stamp Information | Test Stamp Information | Test Stamp Information | Test Stamp Information | Measurement settings | Measurement settings | Measurement settings | Measurement settings | Measurement settings | Measurement settings | Measurement settings | Measurement settings | Measurement settings
Sample Name | Channel | F in N | σ in MPa | σ in psi | t in s | rpm | Comment | Test Stamp Name | Channel | Mass in g | Radius in mm | Adhesive area in mm² | Material | Comment | Measurement Time | Acceleration Linear RPM | Deceleration Linear RPM | Test Stamp Factor | Period (Sinus) | Acceleration Linear Load | Upper RPM Limit | Lower RPM Limit | Temperature | Cycle Type
Specimen | 1 | 57.18468 | 0.7280962 | 105.6014 | 14.09 | 1942.768 |  | TSU-M-V2A_D10_4 flat washer | 1 | 21.47 | 64.35 | 78.54 | V2A |  | Z | A in RPM/s | B in RPM/s | K | p in s | a in N/s | D in RPM | U in RPM | T in ℃
Specimen | 3 | 59.18735 | 0.753595 | 109.2997 | 14.53 | 1976.494 |  | TSU-M-V2A_D10_4 flat washer | 3 | 21.47 | 64.35 | 78.54 | V2A |  | 00:03:00 | 00:05:00 | 1000 | 1000 | 66002.77 | 0 | 5 | 13000 | 0 | 21 | Linear Load
Specimen | 5 | 54.9104 | 0.6991392 | 101.4016 | 13.6 | 1903.743 |  | TSU-M-V2A_D10_4 flat washer | 5 | 21.47 | 64.35 | 78.54 | V2A
Specimen | 7 | 54.29581 | 0.691314 | 100.2666 | 13.45 | 1893.059 |  | TSU-M-V2A_D10_4 flat washer | 7 | 21.47 | 64.35 | 78.54 | V2A
Mean |  | 56.39456 | 0.7180361 | 104.1423 | 13.9175 | 1929.016
StdDev |  | 2.238413 | 0.02850029 | 4.133618

## Device Status
Time in s | Speed in RPM | Temperature in °C
0.19 | 0 | 18.2
0.6 | 0 | 18.2
1.02 | 0 | 18.2
1.45 | 290 | 18.2
1.86 | 441 | 18.2
2.27 | 528 | 18.2
2.69 | 640 | 18.2
3.04 | 708 | 18.2
3.44 | 780 | 18.2
3.84 | 850 | 18.2
4.24 | 915 | 18.2
4.67 | 969 | 18.2
5.06 | 1024 | 18.2
5.48 | 1080 | 18.2
5.87 | 1127 | 18.2
6.28 | 1183 | 18.2
6.68 | 1229 | 18.2
7.08 | 1272 | 18.2
7.5 | 1322 | 18.2
7.93 | 1375 | 18.2
8.34 | 1424 | 18.2
8.75 | 1459 | 18.2
9.13 | 1500 | 18.2
9.56 | 1543 | 18.2
9.98 | 1582 | 18.2
10.39 | 1621 | 18.2
10.79 | 1661 | 18.2
11.2 | 1694 | 18.2
11.6 | 1728 | 18.2
12.01 | 1768 | 18.2
12.42 | 1807 | 18.2
12.84 | 1841 | 18.2
13.24 | 1878 | 18.2
13.66 | 1908 | 18.2
14.08 | 1942 | 18.2
14.5 | 1974 | 18.2
14.9 | 2007 | 18.2
15.3 | 2040 | 18.2
15.74 | 2075 | 18.2