## Results
Name | VHB 4905 Adhesion Force Check_stamp & plate roughed up & cleaned_4x TSU-M-V2A_D10_4 flat washer 5N/s (2/2) | [6 empty] | Device | LUMiFrac 2001-90 (8 channels). FW: 1.0.0.23. Temperature regulated
Comments | Stamps & Plates were roughed up using 500 grit sand paper. Thorough cleanind with soap & acetone. Dwell time for VHB tape: Approx 25,5 h Outcome: Adhesive mostly (99%) left on plate. Cheesy type fracture, but highly elastic. Probably one distance ring additionally needed. Even better: a longer guiding sleeve.
Recorded | 11.07.2024 14:52
Exported By | FRAC USER
Measurement Data | Measurement Data | Measurement Data | Measurement Data |  | Measurement Data | Measurement Data | Measurement Data | Test Stamp Information |  | Test Stamp Information | Test Stamp Information | Test Stamp Information | Test Stamp Information | Test Stamp Information | Measurement settings | Measurement settings | Measurement settings | Measurement settings | Measurement settings | Measurement settings | Measurement settings | Measurement settings | Measurement settings
Sample Name | Channel | F in N | σ in MPa | σ in psi | t in s | rpm | Comment | Test Stamp Name | Channel | Mass in g | Radius in mm | Adhesive area in mm² | Material | Comment | Measurement Time | Acceleration Linear RPM | Deceleration Linear RPM | Test Stamp Factor | Period (Sinus) | Acceleration Linear Load | Upper RPM Limit | Lower RPM Limit | Temperature | Cycle Type
Specimen | 1 | 56.28497 | 0.7166408 | 103.9399 | 15.76 | 1927.424 |  | TSU-M-V2A_D10_4 flat washer | 1 | 21.47 | 64.35 | 78.54 | V2A |  | Z | A in RPM/s | B in RPM/s | K | p in s | a in N/s | D in RPM | U in RPM | T in ℃
Specimen | 3 | 55.24985 | 0.7034613 | 102.0284 | 15.52 | 1909.619 |  | TSU-M-V2A_D10_4 flat washer | 3 | 21.47 | 64.35 | 78.54 | V2A |  | 00:03:00 | 00:05:00 | 1000 | 1000 | 66002.77 | 0 | 5 | 13000 | 0 | 21 | Linear Load
Specimen | 5 | 58.21516 | 0.7412167 | 107.5044 | 16.22 | 1960.194 |  | TSU-M-V2A_D10_4 flat washer | 5 | 21.47 | 64.35 | 78.54 | V2A
Specimen | 7 | 57.47046 | 0.7317349 | 106.1291 | 16.04 | 1947.616 |  | TSU-M-V2A_D10_4 flat washer | 7 | 21.47 | 64.35 | 78.54 | V2A
Mean |  | 56.80511 | 0.7232634 | 104.9005 | 15.885 | 1936.213
StdDev |  | 1.306432 | 0.01663398 | 2.412554

## Device Status
Time in s | Speed in RPM | Temperature in °C
0.17 | 0 | 19.1
0.57 | 0 | 19.1
0.99 | 0 | 19.1
1.38 | 330 | 19.1
1.79 | 471 | 19.1
2.16 | 558 | 19.1
2.57 | 663 | 19.1
2.99 | 718 | 19.1
3.37 | 725 | 19.1
3.79 | 724 | 19.1
4.2 | 749 | 19.1
4.61 | 805 | 19.1
5 | 865 | 19.1
5.39 | 919 | 18.9
5.81 | 971 | 18.9
6.22 | 1021 | 18.9
6.62 | 1084 | 18.9
7.02 | 1116 | 18.9
7.43 | 1174 | 18.9
7.83 | 1222 | 18.9
8.23 | 1261 | 18.9
8.62 | 1294 | 18.9
9.04 | 1347 | 18.9
9.43 | 1387 | 18.9
9.83 | 1422 | 18.9
10.24 | 1465 | 18.9
10.64 | 1500 | 18.9
11.05 | 1537 | 18.9
11.45 | 1573 | 18.9
11.87 | 1609 | 18.9
12.27 | 1643 | 18.9
12.68 | 1680 | 18.9
13.09 | 1711 | 18.9
13.49 | 1745 | 18.9
13.91 | 1780 | 18.9
14.32 | 1812 | 18.9
14.72 | 1841 | 18.9
15.15 | 1880 | 18.9
15.55 | 1912 | 19.3
15.96 | 1942 | 19.3
16.39 | 1972 | 19.3
16.78 | 2002 | 19.3