## Results
Name | Duplocoll Adhesion Force Check_8x TSU-M-V2A_D10_2 flat washer 5N/s | [6 empty] | Device | LUMiFrac 2001-90 (8 channels). FW: 1.0.0.23. Temperature regulated
Comments | Stamps & Plates were roughed up using 800 grit sand paper. Thorough cleanind with soap & acetone. Dwell time for Duplocoll 362.2: Approx 20 h Outcome: Breaking patterns showing rupture at both: Stamps and Plates, but dominating on plates. Position 6 needs to be neglected, since there was an interference to the sensor through a loose washer.
Recorded | 28.06.2024 12:56
Exported By | FRAC USER
Measurement Data | Measurement Data | Measurement Data | Measurement Data |  | Measurement Data | Measurement Data | Measurement Data | Test Stamp Information |  | Test Stamp Information | Test Stamp Information | Test Stamp Information | Test Stamp Information | Test Stamp Information | Measurement settings | Measurement settings | Measurement settings | Measurement settings | Measurement settings | Measurement settings | Measurement settings | Measurement settings | Measurement settings
Sample Name | Channel | F in N | σ in MPa | σ in psi | t in s | rpm | Comment | Test Stamp Name | Channel | Mass in g | Radius in mm | Adhesive area in mm² | Material | Comment | Measurement Time | Acceleration Linear RPM | Deceleration Linear RPM | Test Stamp Factor | Period (Sinus) | Acceleration Linear Load | Upper RPM Limit | Lower RPM Limit | Temperature | Cycle Type
Specimen | 1 | 107.4243 | 1.367766 | 198.3776 | 24.96 | 2622.323 |  | TSU-M-V2A_D10_2 flat washer | 1 | 21.47 | 66.35 | 78.54 | V2A |  | Z | A in RPM/s | B in RPM/s | K | p in s | a in N/s | D in RPM | U in RPM | T in ℃
Specimen | 2 | 115.0632 | 1.465027 | 212.4842 | 26.53 | 2713.958 |  | TSU-M-V2A_D10_2 flat washer | 2 | 21.47 | 66.35 | 78.54 | V2A |  | 00:03:00 | 00:03:00 | 1000 | 1000 | 64013.24 | 0 | 5 | 13000 | 0 | 21 | Linear Load
Specimen | 3 | 109.589 | 1.395328 | 202.3751 | 25.36 | 2648.613 |  | TSU-M-V2A_D10_2 flat washer | 3 | 21.47 | 66.35 | 78.54 | V2A
Specimen | 4 | 100.059 | 1.273988 | 184.7762 | 23.45 | 2530.83 |  | TSU-M-V2A_D10_2 flat washer | 4 | 21.47 | 66.35 | 78.54 | V2A
Specimen | 5 | 102.9608 | 1.310934 | 190.1349 | 24.08 | 2567.265 |  | TSU-M-V2A_D10_2 flat washer | 5 | 21.47 | 66.35 | 78.54 | V2A
Specimen | 6 | 12.79867 | 0.1629573 | 23.63495 | 4.41 | 905.1431 | Discard: Washer interference on detection module | TSU-M-V2A_D10_2 flat washer | 6 | 21.47 | 66.35 | 78.54 | V2A
Specimen | 7 | 84.62791 | 1.077513 | 156.2801 | 20.19 | 2327.511 |  | TSU-M-V2A_D10_2 flat washer | 7 | 21.47 | 66.35 | 78.54 | V2A
Specimen | 8 | 103.5428 | 1.318344 | 191.2096 | 24.21 | 2574.511 |  | TSU-M-V2A_D10_2 flat washer | 8 | 21.47 | 66.35 | 78.54 | V2A
Mean |  | 92.00821 | 1.171482 | 169.9091 | 21.64875 | 2361.269
StdDev |  | 33.21943 | 0.422962 | 61.34543

## Device Status
Time in s | Speed in RPM | Temperature in °C
0.18 | 0 | 18.2
0.6 | 0 | 18.2
1 | 0 | 18.2
1.41 | 242 | 18.2
1.82 | 377 | 18.2
2.22 | 514 | 18.2
2.62 | 607 | 18.2
3.02 | 678 | 18.2
3.43 | 752 | 18.2
3.84 | 813 | 18.2
4.25 | 879 | 18.2
4.65 | 943 | 18.2
5.06 | 1002 | 18.2
5.47 | 1053 | 18.2
5.88 | 1104 | 18.2
6.29 | 1155 | 18.2
6.69 | 1197 | 18.2
7.1 | 1249 | 18.2
7.5 | 1289 | 18.2
7.9 | 1336 | 18.2
8.31 | 1374 | 18.2
8.72 | 1417 | 18.2
9.12 | 1457 | 18.2
9.53 | 1495 | 18.2
9.93 | 1536 | 18.2
10.34 | 1569 | 18.2
10.75 | 1619 | 18.2
11.15 | 1652 | 18.2
11.56 | 1688 | 18.2
11.97 | 1723 | 18.2
12.37 | 1759 | 18.2
12.78 | 1787 | 18.2
13.19 | 1826 | 18.2
13.59 | 1856 | 18.2
13.99 | 1885 | 18.2
14.4 | 1920 | 18.2
14.8 | 1950 | 18.2
15.22 | 1980 | 18.2
15.64 | 2010 | 18.2
16.04 | 2037 | 18.2
16.45 | 2077 | 18.5
16.85 | 2103 | 18.5
17.26 | 2133 | 18.5
17.67 | 2160 | 18.5
18.07 | 2189 | 18.5
18.48 | 2214 | 18.5
18.89 | 2243 | 18.5
19.3 | 2269 | 18.5
19.7 | 2296 | 18.5
20.1 | 2322 | 18.5
20.51 | 2347 | 18.5
20.9 | 2374 | 18.5
21.3 | 2402 | 18.5
21.7 | 2425 | 18.5
22.1 | 2453 | 18.5
22.51 | 2478 | 18.5
22.92 | 2498 | 18.5
23.32 | 2524 | 18.5
23.74 | 2546 | 18.5
24.14 | 2571 | 18.5
24.54 | 2591 | 18.5
24.94 | 2621 | 18.5
25.35 | 2648 | 18.5
25.76 | 2673 | 18.5
26.16 | 2695 | 18.5
26.57 | 2716 | 18.5
26.98 | 2739 | 18.5
27.38 | 2760 | 18.5
27.79 | 2783 | 18.5