## Results
Name | Tesa Adhesion Force Check_stamp & plate roughed up & cleaned_8x TSU-M-V2A_D10_2 flat washer 5N/s | [6 empty] | Device | LUMiFrac 2001-90 (8 channels). FW: 1.0.0.23. Temperature regulated
Comments | Stamps & Plates were roughed up using 800 grit sand paper. Thorough cleanind with soap & acetone. Dwell time for Tesa tape: Approx 22 h Outcome: Failure of adhesion on Plates, Stamps and even interface of Intermediate Layer. "Cohesive" fracture of glue layers leading to "molten cheese fracture".
Recorded | 02.07.2024 11:13
Exported By | FRAC USER
Measurement Data | Measurement Data | Measurement Data | Measurement Data |  | Measurement Data | Measurement Data | Measurement Data | Test Stamp Information |  | Test Stamp Information | Test Stamp Information | Test Stamp Information | Test Stamp Information | Test Stamp Information | Measurement settings | Measurement settings | Measurement settings | Measurement settings | Measurement settings | Measurement settings | Measurement settings | Measurement settings | Measurement settings
Sample Name | Channel | F in N | σ in MPa | σ in psi | t in s | rpm | Comment | Test Stamp Name | Channel | Mass in g | Radius in mm | Adhesive area in mm² | Material | Comment | Measurement Time | Acceleration Linear RPM | Deceleration Linear RPM | Test Stamp Factor | Period (Sinus) | Acceleration Linear Load | Upper RPM Limit | Lower RPM Limit | Temperature | Cycle Type
Specimen | 1 | 89.25222 | 1.136392 | 164.8197 | 20.14 | 2390.256 |  | TSU-M-V2A_D10_2 flat washer | 1 | 21.47 | 66.35 | 78.54 | V2A |  | Z | A in RPM/s | B in RPM/s | K | p in s | a in N/s | D in RPM | U in RPM | T in ℃
Specimen | 2 | 80.27615 | 1.022105 | 148.2438 | 18.32 | 2266.878 |  | TSU-M-V2A_D10_2 flat washer | 2 | 21.47 | 66.35 | 78.54 | V2A |  | 00:03:00 | 00:03:00 | 1000 | 1000 | 64013.24 | 0 | 5 | 13000 | 0 | 21 | Linear Load
Specimen | 3 | 78.17372 | 0.9953364 | 144.3613 | 17.91 | 2236.997 |  | TSU-M-V2A_D10_2 flat washer | 3 | 21.47 | 66.35 | 78.54 | V2A
Specimen | 4 | 92.23638 | 1.174387 | 170.3304 | 20.77 | 2429.887 |  | TSU-M-V2A_D10_2 flat washer | 4 | 21.47 | 66.35 | 78.54 | V2A
Specimen | 5 | 89.06068 | 1.133953 | 164.466 | 20.1 | 2387.69 |  | TSU-M-V2A_D10_2 flat washer | 5 | 21.47 | 66.35 | 78.54 | V2A
Specimen | 6 | 89.4398 | 1.13878 | 165.1661 | 20.18 | 2392.767 |  | TSU-M-V2A_D10_2 flat washer | 6 | 21.47 | 66.35 | 78.54 | V2A
Specimen | 7 | 92.57298 | 1.178673 | 170.952 | 20.84 | 2434.316 |  | TSU-M-V2A_D10_2 flat washer | 7 | 21.47 | 66.35 | 78.54 | V2A
Specimen | 8 | 85.87248 | 1.09336 | 158.5784 | 19.49 | 2344.563 |  | TSU-M-V2A_D10_2 flat washer | 8 | 21.47 | 66.35 | 78.54 | V2A
Mean |  | 87.11055 | 1.109123 | 160.8647 | 19.71875 | 2360.419
StdDev |  | 5.318919 | 0.06772242 | 9.822304

## Device Status
Time in s | Speed in RPM | Temperature in °C
0.17 | 0 | 23.6
0.61 | 0 | 23.6
1.01 | 0 | 23.6
1.42 | 295 | 23.6
1.82 | 468 | 23.6
2.22 | 566 | 23.6
2.64 | 693 | 23.6
3.04 | 738 | 23.6
3.46 | 801 | 23.6
3.87 | 870 | 23.6
4.27 | 935 | 23.6
4.68 | 985 | 23.6
5.07 | 1044 | 23.6
5.48 | 1095 | 23.6
5.87 | 1152 | 23.6
6.28 | 1201 | 23.6
6.69 | 1249 | 23.5
7.1 | 1295 | 23.5
7.51 | 1337 | 23.5
7.9 | 1383 | 23.5
8.31 | 1427 | 23.5
8.71 | 1468 | 23.5
9.1 | 1510 | 23.5
9.51 | 1549 | 23.5
9.92 | 1587 | 23.5
10.32 | 1626 | 23.5
10.73 | 1670 | 23.5
11.12 | 1700 | 23.5
11.53 | 1741 | 23.5
11.94 | 1779 | 23.5
12.35 | 1813 | 23.5
12.77 | 1846 | 23.5
13.17 | 1882 | 23.5
13.57 | 1912 | 23.5
13.97 | 1945 | 23.5
14.38 | 1977 | 23.5
14.81 | 2008 | 23.5
15.21 | 2041 | 23.5
15.62 | 2071 | 23.5
16.05 | 2106 | 23.5
16.46 | 2137 | 23.5
16.87 | 2166 | 23.5
17.28 | 2195 | 23.5
17.69 | 2221 | 23.5
18.09 | 2250 | 23.5
18.5 | 2280 | 23.5
18.92 | 2307 | 23.5
19.32 | 2331 | 23.5
19.71 | 2362 | 23.5
20.12 | 2389 | 23.5
20.52 | 2414 | 23.5
20.93 | 2440 | 23.5
21.33 | 2466 | 23.5
21.75 | 2499 | 23.5
22.15 | 2527 | 23.5
22.53 | 2545 | 23.5
22.94 | 2569 | 23.5