## Results
Name | C1_Resin 27N Dwell Force Test | [6 empty] | Device | LUMiFrac 2001-90 (8 channels). FW: 1.0.0.23. Temperature regulated
Comments | Dwell time for Resin: 24h @ 30°C Dwell time for Duplocoll: 24,5h on sample units (incl. support sheets) Clamp Batch B
Recorded | 17.07.2024 10:42
Exported By | FRAC ADMIN
Measurement Data | Measurement Data | Measurement Data | Measurement Data |  | Measurement Data | Measurement Data | Measurement Data | Test Stamp Information |  | Test Stamp Information | Test Stamp Information | Test Stamp Information | Test Stamp Information | Test Stamp Information | Measurement settings | Measurement settings | Measurement settings | Measurement settings | Measurement settings | Measurement settings | Measurement settings | Measurement settings | Measurement settings
Sample Name | Channel | F in N | σ in MPa | σ in psi | t in s | rpm | Comment | Test Stamp Name | Channel | Mass in g | Radius in mm | Adhesive area in mm² | Material | Comment | Measurement Time | Acceleration Linear RPM | Deceleration Linear RPM | Test Stamp Factor | Period (Sinus) | Acceleration Linear Load | Upper RPM Limit | Lower RPM Limit | Temperature | Cycle Type
27N-K1 | 1 | 63.87689 | 0.8133039 | 117.9597 | 15.17 | 2022.119 |  | TSU-M-V2A_D10_2 flat washer | 1 | 21.47 | 66.35 | 78.54 | V2A |  | Z | A in RPM/s | B in RPM/s | K | p in s | a in N/s | D in RPM | U in RPM | T in ℃
27N-K2 | 2 | 65.94588 | 0.839647 | 121.7805 | 15.56 | 2054.607 |  | TSU-M-V2A_D10_2 flat washer | 2 | 21.47 | 66.35 | 78.54 | V2A |  | 00:03:00 | 00:03:00 | 1000 | 1000 | 64013.24 | 0 | 5 | 13000 | 0 | 21 | Linear Load
27N-K3 | 3 | 91.31333 | 1.162635 | 168.6259 | 20.79 | 2417.698 |  | TSU-M-V2A_D10_2 flat washer | 3 | 21.47 | 66.35 | 78.54 | V2A
27N-K4 | 4 | 87.81164 | 1.11805 | 162.1594 | 20.09 | 2370.888 |  | TSU-M-V2A_D10_2 flat washer | 4 | 21.47 | 66.35 | 78.54 | V2A
27N-K5 | 5 | 101.8451 | 1.296729 | 188.0746 | 22.84 | 2553.318 |  | TSU-M-V2A_D10_2 flat washer | 5 | 21.47 | 66.35 | 78.54 | V2A
27N-K6 | 6 | 66.48576 | 0.846521 | 122.7775 | 15.65 | 2063 |  | TSU-M-V2A_D10_2 flat washer | 6 | 21.47 | 66.35 | 78.54 | V2A
27N-K7 | 7 | 65.52596 | 0.8343005 | 121.005 | 15.49 | 2048.055 |  | TSU-M-V2A_D10_2 flat washer | 7 | 21.47 | 66.35 | 78.54 | V2A
27N-K8 | 8 | 96.10164 | 1.223601 | 177.4683 | 21.78 | 2480.278 |  | TSU-M-V2A_D10_2 flat washer | 8 | 21.47 | 66.35 | 78.54 | V2A
Mean |  | 79.86327 | 1.016848 | 147.4814 | 18.42125 | 2251.245
StdDev |  | 15.92365 | 0.2027458 | 29.40578

## Device Status
Time in s | Speed in RPM | Temperature in °C
0.19 | 0 | 18.2
0.69 | 0 | 18.2
1.11 | 0 | 18.2
1.51 | 336 | 18.2
1.91 | 487 | 18.2
2.32 | 606 | 18.2
2.73 | 686 | 18.2
3.13 | 734 | 18.2
3.55 | 795 | 18.2
3.95 | 863 | 18.2
4.37 | 926 | 18.2
4.77 | 984 | 18.2
5.18 | 1050 | 18.2
5.58 | 1100 | 18.2
5.98 | 1157 | 18.2
6.39 | 1205 | 18.2
6.8 | 1252 | 18.2
7.21 | 1300 | 18.2
7.63 | 1339 | 18.2
8.03 | 1384 | 18.2
8.44 | 1427 | 18.2
8.84 | 1473 | 18.2
9.23 | 1510 | 18.2
9.65 | 1550 | 18.2
10.05 | 1589 | 18.2
10.45 | 1625 | 18.2
10.86 | 1665 | 18.2
11.27 | 1697 | 18.2
11.68 | 1734 | 18.2
12.09 | 1776 | 18.2
12.5 | 1810 | 18.2
12.91 | 1845 | 18.2
13.31 | 1878 | 18.2
13.71 | 1913 | 18.2
14.12 | 1944 | 18.2
14.52 | 1975 | 18.2
14.92 | 2005 | 18.2
15.33 | 2033 | 18.2
15.65 | 2063 | 18.2
16.05 | 2094 | 18.2
16.54 | 2124 | 18.2
16.95 | 2151 | 18.2
17.36 | 2184 | 18.2
17.77 | 2213 | 18.2
18.19 | 2248 | 18.2
18.6 | 2275 | 18.2
19.02 | 2302 | 18.2
19.44 | 2333 | 18.2
19.84 | 2355 | 18.2
20.25 | 2381 | 18.2
20.65 | 2409 | 18.2
21.07 | 2435 | 18.2
21.48 | 2460 | 18.2
21.88 | 2487 | 18.2
22.3 | 2519 | 18.2
22.72 | 2547 | 18.2
23.12 | 2568 | 18.2
23.52 | 2593 | 18.2